## CERAMIC
SPECTRAL LIBRARY OF ROOFTOP URBAN MATERIALS Perla Zambrano, Alejandro Josa, Joan Rieradevall, Santiago Gassó & Xavier Gabarrell | [20 empty] | http://www.fertilecity.com
| C01 |  |  |  | C02 |  |  |  | C03 |  |  |  | C04 |  |  |  | C05
nm | 0° | 5° | 10° | 15° | 0° | 5° | 10° | 15° | 0° | 5° | 10° | 15° | 0° | 5° | 10° | 15° | 0° | 5° | 10° | 15°
402.66 | 19.21% | 19.35% | 19.74% | 19.9% | 88.28% | 88.16% | 88.74% | 90.49% | 15.33% | 15.43% | 15.54% | 14.98% | 39.03% | 39.02% | 39.3% | 40.42% | 12.59% | 12.65% | 12.6% | 12.79%
404.87 | 18.37% | 18.4% | 18.86% | 19.02% | 87.83% | 87.96% | 88.48% | 89.92% | 14.45% | 14.53% | 14.75% | 13.96% | 39.12% | 39.2% | 39.33% | 40.19% | 11.93% | 11.87% | 11.78% | 12.01%
407.08 | 17.62% | 17.76% | 18.14% | 18.33% | 87.35% | 87.44% | 88.38% | 89.44% | 13.64% | 13.76% | 13.98% | 13.21% | 39.19% | 39.19% | 39.49% | 40.07% | 11.27% | 11.29% | 11.11% | 11.24%
409.3 | 17.1% | 17.2% | 17.53% | 17.69% | 87.33% | 87.32% | 87.91% | 89.37% | 13.05% | 13.13% | 13.35% | 12.63% | 39.22% | 39.24% | 39.47% | 40.22% | 10.81% | 10.77% | 10.47% | 10.54%
411.51 | 16.58% | 16.68% | 16.98% | 17.04% | 87.14% | 87.18% | 87.65% | 88.84% | 12.43% | 12.51% | 12.74% | 12.05% | 39.23% | 39.16% | 39.49% | 40.08% | 10.29% | 10.33% | 9.88% | 9.95%
413.73 | 16.04% | 16.17% | 16.5% | 16.49% | 86.9% | 86.94% | 87.53% | 88.48% | 11.86% | 11.91% | 12.13% | 11.43% | 39.19% | 39.22% | 39.43% | 40.05% | 9.9% | 9.87% | 9.45% | 9.37%
415.95 | 15.62% | 15.71% | 15.99% | 15.98% | 86.73% | 86.68% | 87.28% | 88.21% | 11.36% | 11.36% | 11.59% | 10.97% | 39.18% | 39.22% | 39.37% | 39.92% | 9.48% | 9.48% | 9.05% | 8.81%
418.17 | 15.27% | 15.36% | 15.53% | 15.5% | 86.45% | 86.42% | 87.04% | 87.85% | 10.91% | 10.93% | 11.02% | 10.47% | 39.24% | 39.25% | 39.34% | 39.76% | 9.11% | 9.11% | 8.69% | 8.43%
420.4 | 14.94% | 15.04% | 15.22% | 15.1% | 86.15% | 86.21% | 86.81% | 87.71% | 10.53% | 10.54% | 10.63% | 10.05% | 39.19% | 39.2% | 39.33% | 39.68% | 8.82% | 8.8% | 8.35% | 8.07%
422.62 | 14.66% | 14.77% | 14.93% | 14.79% | 85.96% | 85.97% | 86.56% | 87.41% | 10.23% | 10.25% | 10.32% | 9.77% | 39.21% | 39.16% | 39.29% | 39.62% | 8.56% | 8.53% | 8.06% | 7.81%
424.85 | 14.4% | 14.5% | 14.67% | 14.53% | 85.76% | 85.79% | 86.38% | 87.06% | 10.03% | 9.99% | 10.05% | 9.49% | 39.2% | 39.19% | 39.21% | 39.5% | 8.36% | 8.33% | 7.81% | 7.58%
427.08 | 14.22% | 14.31% | 14.45% | 14.32% | 85.57% | 85.6% | 86.21% | 86.9% | 9.88% | 9.84% | 9.85% | 9.27% | 39.15% | 39.12% | 39.22% | 39.41% | 8.23% | 8.18% | 7.66% | 7.42%
429.32 | 14.08% | 14.15% | 14.27% | 14.14% | 85.4% | 85.46% | 86.05% | 86.72% | 9.77% | 9.72% | 9.74% | 9.14% | 39.08% | 39.03% | 39.14% | 39.35% | 8.14% | 8.07% | 7.52% | 7.26%
431.55 | 13.94% | 14.02% | 14.13% | 13.97% | 85.26% | 85.27% | 85.9% | 86.55% | 9.67% | 9.65% | 9.66% | 9.03% | 38.99% | 38.96% | 39.05% | 39.26% | 8.09% | 8.01% | 7.41% | 7.14%
433.79 | 13.85% | 13.91% | 14% | 13.85% | 85.1% | 85.11% | 85.75% | 86.38% | 9.58% | 9.55% | 9.59% | 8.99% | 38.88% | 38.85% | 38.95% | 39.13% | 8.02% | 7.95% | 7.34% | 7.06%
436.03 | 13.74% | 13.8% | 13.9% | 13.72% | 85.01% | 85.03% | 85.6% | 86.22% | 9.52% | 9.48% | 9.5% | 8.91% | 38.79% | 38.76% | 38.83% | 38.99% | 7.96% | 7.88% | 7.26% | 6.95%
438.27 | 13.65% | 13.69% | 13.78% | 13.61% | 84.88% | 84.9% | 85.5% | 86.07% | 9.47% | 9.42% | 9.42% | 8.82% | 38.69% | 38.66% | 38.73% | 38.84% | 7.91% | 7.83% | 7.2% | 6.87%
440.51 | 13.59% | 13.63% | 13.69% | 13.51% | 84.74% | 84.77% | 85.38% | 85.96% | 9.43% | 9.38% | 9.37% | 8.76% | 38.58% | 38.56% | 38.61% | 38.72% | 7.86% | 7.79% | 7.14% | 6.81%
442.76 | 13.52% | 13.57% | 13.63% | 13.45% | 84.61% | 84.64% | 85.26% | 85.83% | 9.4% | 9.35% | 9.33% | 8.72% | 38.47% | 38.45% | 38.5% | 38.57% | 7.85% | 7.76% | 7.11% | 6.77%
445.01 | 13.48% | 13.52% | 13.58% | 13.39% | 84.55% | 84.58% | 85.13% | 85.72% | 9.38% | 9.33% | 9.31% | 8.69% | 38.38% | 38.36% | 38.39% | 38.44% | 7.84% | 7.75% | 7.08% | 6.74%
447.26 | 13.45% | 13.49% | 13.54% | 13.35% | 84.47% | 84.5% | 85.09% | 85.59% | 9.41% | 9.34% | 9.31% | 8.68% | 38.32% | 38.29% | 38.31% | 38.34% | 7.84% | 7.75% | 7.06% | 6.71%
449.51 | 13.45% | 13.47% | 13.53% | 13.34% | 84.42% | 84.44% | 85.04% | 85.58% | 9.42% | 9.36% | 9.32% | 8.68% | 38.27% | 38.23% | 38.25% | 38.26% | 7.85% | 7.75% | 7.06% | 6.7%
451.76 | 13.47% | 13.49% | 13.55% | 13.34% | 84.44% | 84.45% | 85.01% | 85.54% | 9.46% | 9.4% | 9.35% | 8.71% | 38.24% | 38.22% | 38.22% | 38.22% | 7.87% | 7.78% | 7.07% | 6.71%
454.02 | 13.52% | 13.54% | 13.59% | 13.39% | 84.47% | 84.48% | 85.03% | 85.55% | 9.52% | 9.45% | 9.41% | 8.75% | 38.25% | 38.21% | 38.22% | 38.21% | 7.91% | 7.81% | 7.1% | 6.74%
456.28 | 13.59% | 13.62% | 13.67% | 13.47% | 84.54% | 84.55% | 85.09% | 85.59% | 9.58% | 9.52% | 9.48% | 8.81% | 38.26% | 38.22% | 38.23% | 38.22% | 7.95% | 7.85% | 7.14% | 6.78%
458.54 | 13.68% | 13.72% | 13.79% | 13.59% | 84.65% | 84.66% | 85.2% | 85.71% | 9.66% | 9.6% | 9.56% | 8.9% | 38.27% | 38.23% | 38.24% | 38.25% | 7.98% | 7.89% | 7.18% | 6.82%
460.8 | 13.78% | 13.84% | 13.91% | 13.71% | 84.8% | 84.78% | 85.33% | 85.83% | 9.75% | 9.68% | 9.64% | 8.97% | 38.27% | 38.24% | 38.24% | 38.26% | 8.01% | 7.91% | 7.22% | 6.87%
463.06 | 13.88% | 13.95% | 14.04% | 13.83% | 84.93% | 84.91% | 85.47% | 85.96% | 9.82% | 9.75% | 9.72% | 9.04% | 38.25% | 38.21% | 38.22% | 38.26% | 8.03% | 7.93% | 7.25% | 6.91%
465.33 | 13.97% | 14.05% | 14.15% | 13.95% | 85.05% | 85.04% | 85.59% | 86.05% | 9.88% | 9.81% | 9.78% | 9.09% | 38.2% | 38.16% | 38.18% | 38.23% | 8.04% | 7.95% | 7.28% | 6.94%
467.6 | 14.05% | 14.14% | 14.25% | 14.04% | 85.16% | 85.14% | 85.69% | 86.14% | 9.94% | 9.86% | 9.83% | 9.15% | 38.15% | 38.12% | 38.13% | 38.18% | 8.06% | 7.97% | 7.3% | 6.96%
469.87 | 14.12% | 14.21% | 14.34% | 14.13% | 85.26% | 85.23% | 85.77% | 86.2% | 10% | 9.93% | 9.89% | 9.2% | 38.1% | 38.06% | 38.08% | 38.13% | 8.08% | 7.98% | 7.32% | 6.98%
472.14 | 14.2% | 14.3% | 14.43% | 14.22% | 85.35% | 85.3% | 85.84% | 86.25% | 10.06% | 9.99% | 9.96% | 9.26% | 38.04% | 38% | 38.03% | 38.07% | 8.11% | 8.02% | 7.36% | 7.02%
474.41 | 14.28% | 14.4% | 14.52% | 14.32% | 85.43% | 85.37% | 85.9% | 86.31% | 10.14% | 10.07% | 10.04% | 9.34% | 37.98% | 37.94% | 37.96% | 38.02% | 8.17% | 8.07% | 7.42% | 7.08%
476.69 | 14.38% | 14.5% | 14.64% | 14.42% | 85.51% | 85.46% | 85.98% | 86.38% | 10.23% | 10.16% | 10.14% | 9.43% | 37.91% | 37.88% | 37.9% | 37.96% | 8.24% | 8.15% | 7.49% | 7.16%
478.96 | 14.49% | 14.62% | 14.76% | 14.55% | 85.57% | 85.52% | 86.05% | 86.42% | 10.34% | 10.27% | 10.24% | 9.53% | 37.85% | 37.81% | 37.84% | 37.89% | 8.31% | 8.22% | 7.56% | 7.23%
481.24 | 14.61% | 14.74% | 14.89% | 14.68% | 85.63% | 85.58% | 86.09% | 86.46% | 10.45% | 10.38% | 10.35% | 9.64% | 37.77% | 37.73% | 37.76% | 37.82% | 8.39% | 8.3% | 7.64% | 7.31%
483.52 | 14.75% | 14.88% | 15.02% | 14.8% | 85.68% | 85.62% | 86.13% | 86.51% | 10.56% | 10.49% | 10.46% | 9.75% | 37.69% | 37.66% | 37.69% | 37.75% | 8.49% | 8.4% | 7.74% | 7.4%
485.81 | 14.88% | 15.01% | 15.16% | 14.93% | 85.73% | 85.66% | 86.16% | 86.55% | 10.68% | 10.62% | 10.58% | 9.87% | 37.61% | 37.58% | 37.6% | 37.66% | 8.6% | 8.51% | 7.84% | 7.5%
488.09 | 15.02% | 15.16% | 15.3% | 15.07% | 85.77% | 85.7% | 86.2% | 86.58% | 10.83% | 10.76% | 10.73% | 10.01% | 37.53% | 37.51% | 37.52% | 37.58% | 8.73% | 8.63% | 7.96% | 7.6%
490.38 | 15.17% | 15.31% | 15.45% | 15.22% | 85.81% | 85.73% | 86.21% | 86.6% | 10.98% | 10.91% | 10.88% | 10.16% | 37.46% | 37.43% | 37.44% | 37.49% | 8.87% | 8.78% | 8.08% | 7.73%
492.67 | 15.33% | 15.47% | 15.6% | 15.36% | 85.82% | 85.76% | 86.23% | 86.62% | 11.15% | 11.08% | 11.04% | 10.32% | 37.37% | 37.35% | 37.36% | 37.4% | 9.03% | 8.94% | 8.22% | 7.86%
494.96 | 15.49% | 15.63% | 15.75% | 15.5% | 85.82% | 85.77% | 86.23% | 86.63% | 11.33% | 11.26% | 11.22% | 10.49% | 37.28% | 37.27% | 37.28% | 37.3% | 9.21% | 9.1% | 8.38% | 8.01%
497.25 | 15.65% | 15.78% | 15.9% | 15.65% | 85.8% | 85.75% | 86.23% | 86.6% | 11.53% | 11.46% | 11.41% | 10.68% | 37.21% | 37.18% | 37.19% | 37.19% | 9.41% | 9.29% | 8.56% | 8.17%
499.54 | 15.81% | 15.94% | 16.04% | 15.79% | 85.79% | 85.73% | 86.23% | 86.58% | 11.74% | 11.66% | 11.62% | 10.89% | 37.13% | 37.09% | 37.1% | 37.1% | 9.61% | 9.5% | 8.75% | 8.35%
501.84 | 15.97% | 16.09% | 16.19% | 15.92% | 85.77% | 85.71% | 86.19% | 86.57% | 11.97% | 11.89% | 11.83% | 11.1% | 37.05% | 37.01% | 36.99% | 36.99% | 9.83% | 9.71% | 8.95% | 8.55%
504.14 | 16.12% | 16.24% | 16.33% | 16.05% | 85.71% | 85.67% | 86.14% | 86.54% | 12.22% | 12.14% | 12.07% | 11.33% | 36.96% | 36.92% | 36.89% | 36.87% | 10.07% | 9.95% | 9.16% | 8.75%
506.43 | 16.28% | 16.39% | 16.47% | 16.18% | 85.67% | 85.63% | 86.11% | 86.48% | 12.47% | 12.39% | 12.32% | 11.58% | 36.88% | 36.83% | 36.8% | 36.75% | 10.32% | 10.19% | 9.4% | 8.98%
508.74 | 16.43% | 16.53% | 16.61% | 16.31% | 85.63% | 85.58% | 86.07% | 86.45% | 12.75% | 12.67% | 12.59% | 11.84% | 36.82% | 36.76% | 36.71% | 36.66% | 10.59% | 10.46% | 9.64% | 9.2%
511.04 | 16.59% | 16.69% | 16.75% | 16.44% | 85.58% | 85.54% | 86.02% | 86.4% | 13.05% | 12.96% | 12.88% | 12.12% | 36.76% | 36.7% | 36.64% | 36.57% | 10.88% | 10.74% | 9.9% | 9.45%
513.34 | 16.75% | 16.84% | 16.9% | 16.59% | 85.55% | 85.5% | 85.99% | 86.38% | 13.37% | 13.28% | 13.19% | 12.42% | 36.71% | 36.66% | 36.58% | 36.5% | 11.18% | 11.04% | 10.18% | 9.72%
515.65 | 16.91% | 17% | 17.05% | 16.74% | 85.53% | 85.48% | 85.97% | 86.35% | 13.7% | 13.61% | 13.51% | 12.74% | 36.67% | 36.62% | 36.53% | 36.44% | 11.5% | 11.35% | 10.48% | 10.01%
517.96 | 17.09% | 17.17% | 17.21% | 16.89% | 85.5% | 85.46% | 85.95% | 86.33% | 14.06% | 13.96% | 13.87% | 13.08% | 36.65% | 36.59% | 36.5% | 36.39% | 11.83% | 11.68% | 10.79% | 10.31%
520.26 | 17.26% | 17.35% | 17.39% | 17.06% | 85.48% | 85.45% | 85.93% | 86.32% | 14.43% | 14.33% | 14.23% | 13.44% | 36.63% | 36.57% | 36.49% | 36.37% | 12.18% | 12.02% | 11.12% | 10.63%
522.58 | 17.45% | 17.53% | 17.57% | 17.24% | 85.47% | 85.43% | 85.92% | 86.3% | 14.82% | 14.72% | 14.61% | 13.81% | 36.62% | 36.56% | 36.47% | 36.35% | 12.54% | 12.37% | 11.47% | 10.96%
524.89 | 17.65% | 17.73% | 17.77% | 17.44% | 85.48% | 85.44% | 85.93% | 86.32% | 15.22% | 15.12% | 15% | 14.2% | 36.62% | 36.56% | 36.47% | 36.34% | 12.91% | 12.74% | 11.83% | 11.3%
527.2 | 17.87% | 17.95% | 17.99% | 17.65% | 85.49% | 85.45% | 85.94% | 86.32% | 15.64% | 15.54% | 15.41% | 14.6% | 36.63% | 36.56% | 36.47% | 36.34% | 13.29% | 13.12% | 12.19% | 11.66%
529.52 | 18.11% | 18.19% | 18.22% | 17.89% | 85.49% | 85.44% | 85.94% | 86.31% | 16.06% | 15.96% | 15.83% | 15.02% | 36.65% | 36.57% | 36.48% | 36.35% | 13.69% | 13.51% | 12.57% | 12.03%
531.83 | 18.37% | 18.45% | 18.47% | 18.14% | 85.47% | 85.43% | 85.92% | 86.3% | 16.49% | 16.39% | 16.26% | 15.44% | 36.67% | 36.59% | 36.49% | 36.35% | 14.09% | 13.91% | 12.96% | 12.41%
534.15 | 18.65% | 18.73% | 18.75% | 18.41% | 85.45% | 85.41% | 85.89% | 86.29% | 16.93% | 16.83% | 16.7% | 15.87% | 36.68% | 36.62% | 36.5% | 36.36% | 14.5% | 14.31% | 13.36% | 12.79%
536.47 | 18.96% | 19.03% | 19.06% | 18.71% | 85.42% | 85.38% | 85.86% | 86.25% | 17.38% | 17.28% | 17.14% | 16.3% | 36.7% | 36.64% | 36.52% | 36.37% | 14.91% | 14.72% | 13.77% | 13.18%
538.8 | 19.29% | 19.37% | 19.39% | 19.04% | 85.42% | 85.38% | 85.86% | 86.25% | 17.84% | 17.73% | 17.59% | 16.74% | 36.72% | 36.66% | 36.54% | 36.38% | 15.33% | 15.14% | 14.18% | 13.58%
541.12 | 19.66% | 19.73% | 19.75% | 19.4% | 85.43% | 85.39% | 85.87% | 86.26% | 18.3% | 18.19% | 18.04% | 17.18% | 36.74% | 36.67% | 36.55% | 36.4% | 15.75% | 15.56% | 14.6% | 13.99%
543.45 | 20.06% | 20.13% | 20.15% | 19.8% | 85.43% | 85.39% | 85.87% | 86.26% | 18.76% | 18.65% | 18.49% | 17.63% | 36.74% | 36.67% | 36.56% | 36.4% | 16.17% | 15.98% | 15.02% | 14.4%
545.77 | 20.49% | 20.56% | 20.58% | 20.23% | 85.44% | 85.4% | 85.88% | 86.27% | 19.22% | 19.11% | 18.95% | 18.07% | 36.74% | 36.67% | 36.56% | 36.4% | 16.6% | 16.41% | 15.45% | 14.81%
548.1 | 20.95% | 21.03% | 21.05% | 20.7% | 85.45% | 85.41% | 85.89% | 86.27% | 19.68% | 19.57% | 19.4% | 18.51% | 36.72% | 36.65% | 36.54% | 36.37% | 17.03% | 16.83% | 15.88% | 15.23%
550.43 | 21.46% | 21.54% | 21.56% | 21.21% | 85.46% | 85.41% | 85.89% | 86.28% | 20.15% | 20.03% | 19.84% | 18.94% | 36.69% | 36.62% | 36.51% | 36.33% | 17.48% | 17.27% | 16.31% | 15.64%
552.76 | 22.01% | 22.09% | 22.12% | 21.77% | 85.47% | 85.41% | 85.9% | 86.28% | 20.61% | 20.49% | 20.29% | 19.38% | 36.64% | 36.57% | 36.45% | 36.28% | 17.92% | 17.7% | 16.74% | 16.06%
555.09 | 22.61% | 22.69% | 22.72% | 22.37% | 85.47% | 85.42% | 85.9% | 86.29% | 21.07% | 20.94% | 20.74% | 19.8% | 36.56% | 36.48% | 36.37% | 36.19% | 18.36% | 18.14% | 17.18% | 16.48%
557.43 | 23.26% | 23.33% | 23.36% | 23.02% | 85.47% | 85.42% | 85.91% | 86.3% | 21.52% | 21.4% | 21.18% | 20.23% | 36.46% | 36.38% | 36.27% | 36.08% | 18.81% | 18.58% | 17.62% | 16.9%
559.76 | 23.94% | 24.02% | 24.05% | 23.7% | 85.47% | 85.43% | 85.91% | 86.31% | 21.98% | 21.85% | 21.62% | 20.66% | 36.34% | 36.27% | 36.15% | 35.96% | 19.27% | 19.03% | 18.06% | 17.32%
562.1 | 24.67% | 24.75% | 24.78% | 24.44% | 85.47% | 85.43% | 85.92% | 86.32% | 22.44% | 22.32% | 22.07% | 21.09% | 36.21% | 36.13% | 36.01% | 35.82% | 19.73% | 19.48% | 18.52% | 17.75%
564.44 | 25.44% | 25.52% | 25.55% | 25.21% | 85.5% | 85.46% | 85.96% | 86.35% | 22.91% | 22.79% | 22.53% | 21.53% | 36.06% | 35.99% | 35.86% | 35.67% | 20.2% | 19.94% | 18.97% | 18.18%
566.78 | 26.24% | 26.32% | 26.35% | 26.02% | 85.52% | 85.48% | 85.99% | 86.37% | 23.39% | 23.26% | 22.99% | 21.98% | 35.91% | 35.83% | 35.71% | 35.52% | 20.67% | 20.4% | 19.44% | 18.63%
569.12 | 27.06% | 27.15% | 27.19% | 26.85% | 85.53% | 85.5% | 86.01% | 86.39% | 23.87% | 23.75% | 23.47% | 22.43% | 35.75% | 35.68% | 35.56% | 35.36% | 21.15% | 20.88% | 19.92% | 19.07%
571.46 | 27.91% | 28% | 28.05% | 27.71% | 85.53% | 85.51% | 86.02% | 86.39% | 24.37% | 24.24% | 23.95% | 22.9% | 35.6% | 35.52% | 35.4% | 35.2% | 21.65% | 21.36% | 20.41% | 19.54%
573.81 | 28.77% | 28.87% | 28.92% | 28.59% | 85.52% | 85.52% | 86.04% | 86.4% | 24.88% | 24.75% | 24.45% | 23.39% | 35.45% | 35.37% | 35.25% | 35.05% | 22.15% | 21.86% | 20.91% | 20.01%
576.15 | 29.64% | 29.74% | 29.8% | 29.48% | 85.53% | 85.53% | 86.07% | 86.42% | 25.4% | 25.28% | 24.96% | 23.88% | 35.31% | 35.24% | 35.11% | 34.91% | 22.66% | 22.36% | 21.42% | 20.5%
578.5 | 30.52% | 30.62% | 30.68% | 30.37% | 85.53% | 85.55% | 86.09% | 86.42% | 25.94% | 25.83% | 25.49% | 24.4% | 35.18% | 35.11% | 34.99% | 34.78% | 23.19% | 22.88% | 21.95% | 20.99%
580.85 | 31.38% | 31.49% | 31.56% | 31.24% | 85.53% | 85.56% | 86.11% | 86.43% | 26.51% | 26.39% | 26.04% | 24.94% | 35.07% | 35.01% | 34.89% | 34.68% | 23.73% | 23.41% | 22.49% | 21.5%
583.2 | 32.23% | 32.35% | 32.42% | 32.11% | 85.52% | 85.57% | 86.13% | 86.43% | 27.09% | 26.98% | 26.61% | 25.49% | 34.99% | 34.92% | 34.81% | 34.59% | 24.28% | 23.95% | 23.04% | 22.02%
585.55 | 33.05% | 33.18% | 33.26% | 32.95% | 85.51% | 85.57% | 86.14% | 86.44% | 27.69% | 27.59% | 27.21% | 26.07% | 34.92% | 34.86% | 34.75% | 34.53% | 24.84% | 24.5% | 23.61% | 22.55%
587.9 | 33.85% | 33.98% | 34.06% | 33.76% | 85.5% | 85.57% | 86.15% | 86.43% | 28.32% | 28.22% | 27.82% | 26.68% | 34.88% | 34.83% | 34.71% | 34.5% | 25.42% | 25.07% | 24.19% | 23.1%
590.26 | 34.62% | 34.75% | 34.84% | 34.53% | 85.53% | 85.62% | 86.21% | 86.47% | 28.99% | 28.89% | 28.47% | 27.31% | 34.87% | 34.81% | 34.7% | 34.48% | 26.02% | 25.65% | 24.79% | 23.66%
592.61 | 35.35% | 35.49% | 35.58% | 35.28% | 85.6% | 85.7% | 86.29% | 86.55% | 29.69% | 29.6% | 29.16% | 27.98% | 34.87% | 34.82% | 34.71% | 34.48% | 26.62% | 26.25% | 25.39% | 24.24%
594.97 | 36.04% | 36.19% | 36.29% | 35.98% | 85.64% | 85.74% | 86.35% | 86.59% | 30.41% | 30.32% | 29.86% | 28.67% | 34.88% | 34.83% | 34.72% | 34.49% | 27.23% | 26.85% | 26.02% | 24.83%
597.33 | 36.69% | 36.85% | 36.95% | 36.64% | 85.67% | 85.78% | 86.4% | 86.63% | 31.16% | 31.07% | 30.59% | 29.39% | 34.91% | 34.86% | 34.75% | 34.52% | 27.86% | 27.47% | 26.65% | 25.43%
599.69 | 37.31% | 37.47% | 37.57% | 37.26% | 85.7% | 85.81% | 86.43% | 86.65% | 31.93% | 31.84% | 31.35% | 30.13% | 34.93% | 34.89% | 34.78% | 34.55% | 28.5% | 28.09% | 27.29% | 26.04%
602.05 | 37.89% | 38.05% | 38.16% | 37.84% | 85.71% | 85.84% | 86.45% | 86.67% | 32.73% | 32.64% | 32.13% | 30.89% | 34.97% | 34.92% | 34.81% | 34.58% | 29.14% | 28.72% | 27.94% | 26.66%
604.41 | 38.42% | 38.59% | 38.7% | 38.38% | 85.73% | 85.86% | 86.48% | 86.68% | 33.55% | 33.46% | 32.92% | 31.68% | 35% | 34.95% | 34.84% | 34.6% | 29.79% | 29.36% | 28.6% | 27.29%
606.77 | 38.93% | 39.1% | 39.21% | 38.89% | 85.74% | 85.88% | 86.5% | 86.69% | 34.38% | 34.29% | 33.74% | 32.49% | 35.02% | 34.98% | 34.87% | 34.63% | 30.44% | 30% | 29.27% | 27.93%
609.13 | 39.4% | 39.57% | 39.68% | 39.36% | 85.75% | 85.89% | 86.51% | 86.7% | 35.23% | 35.14% | 34.57% | 33.32% | 35.05% | 35% | 34.89% | 34.65% | 31.09% | 30.63% | 29.93% | 28.56%
611.5 | 39.83% | 40.02% | 40.13% | 39.8% | 85.75% | 85.88% | 86.51% | 86.7% | 36.09% | 35.99% | 35.41% | 34.15% | 35.07% | 35.02% | 34.91% | 34.68% | 31.73% | 31.26% | 30.59% | 29.2%
613.86 | 40.24% | 40.43% | 40.54% | 40.2% | 85.74% | 85.87% | 86.49% | 86.67% | 36.94% | 36.84% | 36.23% | 34.98% | 35.08% | 35.04% | 34.93% | 34.69% | 32.35% | 31.88% | 31.23% | 29.82%
616.23 | 40.61% | 40.81% | 40.92% | 40.58% | 85.74% | 85.88% | 86.5% | 86.66% | 37.78% | 37.68% | 37.05% | 35.81% | 35.09% | 35.04% | 34.93% | 34.7% | 32.95% | 32.47% | 31.86% | 30.43%
618.6 | 40.96% | 41.16% | 41.28% | 40.93% | 85.75% | 85.89% | 86.51% | 86.67% | 38.6% | 38.5% | 37.86% | 36.61% | 35.1% | 35.05% | 34.94% | 34.7% | 33.53% | 33.04% | 32.46% | 31.01%
620.97 | 41.28% | 41.49% | 41.61% | 41.26% | 85.76% | 85.9% | 86.52% | 86.68% | 39.39% | 39.29% | 38.63% | 37.39% | 35.09% | 35.05% | 34.94% | 34.7% | 34.06% | 33.57% | 33.02% | 31.56%
623.34 | 41.58% | 41.79% | 41.92% | 41.56% | 85.78% | 85.92% | 86.53% | 86.69% | 40.15% | 40.05% | 39.36% | 38.13% | 35.09% | 35.05% | 34.94% | 34.7% | 34.56% | 34.06% | 33.55% | 32.08%
625.71 | 41.85% | 42.08% | 42.21% | 41.85% | 85.79% | 85.93% | 86.54% | 86.69% | 40.86% | 40.76% | 40.06% | 38.83% | 35.08% | 35.04% | 34.94% | 34.71% | 35.02% | 34.51% | 34.03% | 32.55%
628.09 | 42.11% | 42.35% | 42.48% | 42.11% | 85.79% | 85.94% | 86.55% | 86.69% | 41.52% | 41.42% | 40.7% | 39.47% | 35.07% | 35.04% | 34.93% | 34.7% | 35.43% | 34.92% | 34.47% | 32.98%
630.46 | 42.35% | 42.6% | 42.73% | 42.37% | 85.79% | 85.94% | 86.55% | 86.7% | 42.12% | 42.02% | 41.28% | 40.06% | 35.06% | 35.03% | 34.92% | 34.7% | 35.79% | 35.28% | 34.86% | 33.36%
632.84 | 42.58% | 42.83% | 42.97% | 42.6% | 85.79% | 85.94% | 86.55% | 86.7% | 42.67% | 42.57% | 41.81% | 40.6% | 35.05% | 35.01% | 34.92% | 34.7% | 36.11% | 35.59% | 35.2% | 33.69%
635.21 | 42.8% | 43.06% | 43.2% | 42.83% | 85.79% | 85.94% | 86.55% | 86.7% | 43.16% | 43.06% | 42.29% | 41.08% | 35.05% | 35.01% | 34.92% | 34.71% | 36.38% | 35.86% | 35.5% | 33.99%
637.59 | 43.01% | 43.28% | 43.42% | 43.05% | 85.8% | 85.94% | 86.55% | 86.69% | 43.6% | 43.49% | 42.71% | 41.51% | 35.05% | 35.02% | 34.93% | 34.73% | 36.62% | 36.1% | 35.75% | 34.24%
639.97 | 43.23% | 43.51% | 43.65% | 43.27% | 85.8% | 85.95% | 86.55% | 86.68% | 43.97% | 43.86% | 43.08% | 41.87% | 35.07% | 35.04% | 34.95% | 34.75% | 36.8% | 36.28% | 35.95% | 34.43%
642.35 | 43.44% | 43.73% | 43.87% | 43.49% | 85.81% | 85.95% | 86.55% | 86.68% | 44.28% | 44.16% | 43.37% | 42.15% | 35.1% | 35.07% | 34.98% | 34.78% | 36.93% | 36.4% | 36.08% | 34.56%
644.73 | 43.66% | 43.95% | 44.1% | 43.71% | 85.8% | 85.94% | 86.54% | 86.66% | 44.51% | 44.39% | 43.59% | 42.35% | 35.14% | 35.11% | 35.02% | 34.83% | 37% | 36.47% | 36.16% | 34.64%
647.11 | 43.88% | 44.17% | 44.32% | 43.93% | 85.79% | 85.92% | 86.52% | 86.63% | 44.66% | 44.54% | 43.73% | 42.48% | 35.19% | 35.16% | 35.07% | 34.87% | 37% | 36.47% | 36.17% | 34.65%
649.49 | 44.09% | 44.39% | 44.55% | 44.15% | 85.71% | 85.83% | 86.43% | 86.53% | 44.72% | 44.6% | 43.8% | 42.53% | 35.24% | 35.21% | 35.13% | 34.92% | 36.95% | 36.43% | 36.13% | 34.62%
651.88 | 44.31% | 44.62% | 44.77% | 44.37% | 85.55% | 85.67% | 86.24% | 86.34% | 44.7% | 44.58% | 43.79% | 42.51% | 35.3% | 35.27% | 35.19% | 34.98% | 36.88% | 36.37% | 36.06% | 34.56%
654.26 | 44.53% | 44.84% | 45% | 44.59% | 85.6% | 85.73% | 86.3% | 86.4% | 44.76% | 44.64% | 43.85% | 42.56% | 35.38% | 35.35% | 35.27% | 35.07% | 36.8% | 36.3% | 35.98% | 34.51%
656.65 | 44.75% | 45.07% | 45.23% | 44.83% | 85.78% | 85.91% | 86.49% | 86.6% | 44.85% | 44.74% | 43.97% | 42.66% | 35.47% | 35.45% | 35.37% | 35.17% | 36.73% | 36.23% | 35.91% | 34.45%
659.04 | 44.97% | 45.3% | 45.46% | 45.05% | 85.85% | 85.98% | 86.55% | 86.66% | 44.92% | 44.8% | 44.04% | 42.73% | 35.58% | 35.55% | 35.48% | 35.28% | 36.67% | 36.19% | 35.84% | 34.41%
661.42 | 45.19% | 45.53% | 45.69% | 45.27% | 85.94% | 86.07% | 86.64% | 86.74% | 45.01% | 44.89% | 44.15% | 42.83% | 35.7% | 35.67% | 35.6% | 35.4% | 36.64% | 36.17% | 35.81% | 34.4%
663.81 | 45.42% | 45.76% | 45.93% | 45.5% | 86.06% | 86.19% | 86.76% | 86.86% | 45.14% | 45.03% | 44.31% | 42.99% | 35.82% | 35.8% | 35.73% | 35.54% | 36.64% | 36.19% | 35.81% | 34.43%
666.2 | 45.64% | 45.99% | 46.16% | 45.74% | 86.16% | 86.29% | 86.85% | 86.94% | 45.32% | 45.21% | 44.51% | 43.19% | 35.96% | 35.94% | 35.87% | 35.68% | 36.69% | 36.24% | 35.85% | 34.5%
668.59 | 45.88% | 46.23% | 46.4% | 45.97% | 86.24% | 86.36% | 86.92% | 87.01% | 45.54% | 45.42% | 44.75% | 43.44% | 36.12% | 36.09% | 36.01% | 35.84% | 36.77% | 36.34% | 35.93% | 34.63%
670.98 | 46.11% | 46.46% | 46.64% | 46.21% | 86.3% | 86.42% | 86.97% | 87.06% | 45.8% | 45.68% | 45.04% | 43.73% | 36.28% | 36.26% | 36.18% | 36.01% | 36.88% | 36.47% | 36.06% | 34.8%
673.38 | 46.35% | 46.71% | 46.88% | 46.46% | 86.35% | 86.47% | 87.02% | 87.1% | 46.08% | 45.97% | 45.36% | 44.06% | 36.46% | 36.43% | 36.36% | 36.19% | 37.03% | 36.63% | 36.21% | 35%
675.77 | 46.59% | 46.96% | 47.14% | 46.72% | 86.4% | 86.51% | 87.06% | 87.15% | 46.39% | 46.28% | 45.7% | 44.41% | 36.65% | 36.63% | 36.56% | 36.39% | 37.19% | 36.82% | 36.39% | 35.22%
678.16 | 46.83% | 47.21% | 47.39% | 46.97% | 86.45% | 86.55% | 87.1% | 87.18% | 46.69% | 46.58% | 46.03% | 44.76% | 36.85% | 36.84% | 36.76% | 36.6% | 37.35% | 37% | 36.56% | 35.44%
680.56 | 47.08% | 47.47% | 47.65% | 47.23% | 86.48% | 86.58% | 87.12% | 87.21% | 46.93% | 46.82% | 46.33% | 45.05% | 37.07% | 37.05% | 36.98% | 36.82% | 37.47% | 37.13% | 36.69% | 35.63%
682.95 | 47.33% | 47.72% | 47.91% | 47.5% | 86.5% | 86.6% | 87.14% | 87.23% | 47.1% | 46.99% | 46.53% | 45.27% | 37.3% | 37.28% | 37.2% | 37.06% | 37.5% | 37.18% | 36.74% | 35.74%
685.35 | 47.59% | 47.99% | 48.18% | 47.77% | 86.52% | 86.62% | 87.16% | 87.24% | 47.22% | 47.12% | 46.7% | 45.45% | 37.53% | 37.51% | 37.43% | 37.3% | 37.51% | 37.22% | 36.77% | 35.84%
687.75 | 47.85% | 48.26% | 48.45% | 48.04% | 86.51% | 86.61% | 87.14% | 87.23% | 47.35% | 47.24% | 46.86% | 45.63% | 37.77% | 37.74% | 37.67% | 37.53% | 37.55% | 37.28% | 36.82% | 35.96%
690.15 | 48.12% | 48.53% | 48.73% | 48.33% | 86.48% | 86.59% | 87.11% | 87.2% | 47.45% | 47.35% | 47.01% | 45.79% | 38% | 37.98% | 37.91% | 37.78% | 37.57% | 37.33% | 36.85% | 36.05%
692.54 | 48.39% | 48.81% | 49.02% | 48.61% | 86.56% | 86.66% | 87.19% | 87.27% | 47.63% | 47.53% | 47.24% | 46.01% | 38.24% | 38.22% | 38.15% | 38.02% | 37.63% | 37.4% | 36.92% | 36.17%
694.94 | 48.67% | 49.09% | 49.3% | 48.9% | 86.63% | 86.72% | 87.26% | 87.33% | 47.89% | 47.8% | 47.53% | 46.31% | 38.48% | 38.45% | 38.39% | 38.25% | 37.76% | 37.54% | 37.05% | 36.35%
697.35 | 48.94% | 49.37% | 49.58% | 49.18% | 86.66% | 86.75% | 87.28% | 87.36% | 48.23% | 48.14% | 47.91% | 46.69% | 38.7% | 38.67% | 38.61% | 38.48% | 37.96% | 37.77% | 37.27% | 36.61%
699.75 | 49.21% | 49.65% | 49.87% | 49.46% | 86.68% | 86.77% | 87.31% | 87.37% | 48.69% | 48.6% | 48.4% | 47.19% | 38.91% | 38.88% | 38.82% | 38.7% | 38.27% | 38.09% | 37.58% | 36.97%
702.15 | 49.48% | 49.92% | 50.15% | 49.75% | 86.7% | 86.78% | 87.32% | 87.39% | 49.24% | 49.15% | 48.98% | 47.79% | 39.12% | 39.08% | 39.03% | 38.91% | 38.65% | 38.48% | 37.97% | 37.41%
704.55 | 49.75% | 50.2% | 50.43% | 50.02% | 86.71% | 86.8% | 87.32% | 87.41% | 49.88% | 49.78% | 49.64% | 48.47% | 39.31% | 39.28% | 39.23% | 39.11% | 39.08% | 38.92% | 38.42% | 37.9%
706.96 | 50.02% | 50.48% | 50.71% | 50.3% | 86.71% | 86.81% | 87.33% | 87.42% | 50.56% | 50.47% | 50.35% | 49.21% | 39.5% | 39.47% | 39.42% | 39.31% | 39.54% | 39.39% | 38.9% | 38.42%
709.36 | 50.29% | 50.76% | 50.99% | 50.58% | 86.72% | 86.82% | 87.34% | 87.43% | 51.27% | 51.19% | 51.08% | 49.96% | 39.68% | 39.66% | 39.61% | 39.5% | 40.01% | 39.88% | 39.39% | 38.94%
711.77 | 50.56% | 51.04% | 51.27% | 50.86% | 86.72% | 86.83% | 87.34% | 87.44% | 51.99% | 51.92% | 51.83% | 50.73% | 39.86% | 39.84% | 39.79% | 39.69% | 40.47% | 40.36% | 39.88% | 39.47%
714.17 | 50.82% | 51.3% | 51.55% | 51.13% | 86.73% | 86.83% | 87.33% | 87.45% | 52.71% | 52.64% | 52.56% | 51.5% | 40.03% | 40.01% | 39.96% | 39.87% | 40.93% | 40.82% | 40.35% | 39.98%
716.58 | 51.08% | 51.56% | 51.81% | 51.39% | 86.74% | 86.83% | 87.34% | 87.45% | 53.42% | 53.35% | 53.28% | 52.26% | 40.19% | 40.18% | 40.13% | 40.04% | 41.35% | 41.25% | 40.8% | 40.47%
718.98 | 51.32% | 51.82% | 52.07% | 51.66% | 86.73% | 86.82% | 87.34% | 87.45% | 54.08% | 54.02% | 53.97% | 52.98% | 40.34% | 40.33% | 40.3% | 40.21% | 41.74% | 41.66% | 41.22% | 40.92%
721.39 | 51.55% | 52.06% | 52.32% | 51.91% | 86.72% | 86.8% | 87.34% | 87.43% | 54.72% | 54.66% | 54.64% | 53.68% | 40.5% | 40.48% | 40.46% | 40.37% | 42.1% | 42.03% | 41.62% | 41.35%
723.8 | 51.8% | 52.31% | 52.56% | 52.17% | 86.71% | 86.8% | 87.33% | 87.43% | 55.34% | 55.28% | 55.26% | 54.33% | 40.65% | 40.64% | 40.62% | 40.52% | 42.44% | 42.37% | 41.97% | 41.74%
726.21 | 52.03% | 52.55% | 52.8% | 52.4% | 86.7% | 86.8% | 87.33% | 87.42% | 55.92% | 55.86% | 55.86% | 54.95% | 40.79% | 40.79% | 40.77% | 40.68% | 42.75% | 42.69% | 42.31% | 42.09%
728.62 | 52.26% | 52.78% | 53.04% | 52.64% | 86.69% | 86.79% | 87.32% | 87.43% | 56.46% | 56.41% | 56.41% | 55.54% | 40.93% | 40.94% | 40.92% | 40.83% | 43.02% | 42.97% | 42.6% | 42.42%
731.03 | 52.48% | 53% | 53.26% | 52.87% | 86.69% | 86.79% | 87.3% | 87.41% | 56.97% | 56.92% | 56.92% | 56.08% | 41.08% | 41.08% | 41.07% | 40.98% | 43.27% | 43.23% | 42.86% | 42.7%
733.44 | 52.69% | 53.22% | 53.49% | 53.09% | 86.67% | 86.79% | 87.28% | 87.42% | 57.45% | 57.39% | 57.41% | 56.58% | 41.22% | 41.22% | 41.21% | 41.12% | 43.5% | 43.46% | 43.1% | 42.96%
735.85 | 52.9% | 53.43% | 53.69% | 53.29% | 86.67% | 86.77% | 87.27% | 87.4% | 57.89% | 57.83% | 57.85% | 57.03% | 41.36% | 41.37% | 41.35% | 41.25% | 43.71% | 43.67% | 43.32% | 43.19%
738.26 | 53.1% | 53.63% | 53.89% | 53.49% | 86.66% | 86.76% | 87.26% | 87.38% | 58.3% | 58.23% | 58.26% | 57.46% | 41.5% | 41.5% | 41.49% | 41.39% | 43.88% | 43.85% | 43.51% | 43.4%
740.68 | 53.28% | 53.82% | 54.08% | 53.67% | 86.65% | 86.74% | 87.24% | 87.37% | 58.67% | 58.61% | 58.65% | 57.85% | 41.63% | 41.63% | 41.61% | 41.52% | 44.05% | 44.02% | 43.68% | 43.58%
743.09 | 53.46% | 54% | 54.26% | 53.85% | 86.64% | 86.73% | 87.24% | 87.36% | 59.02% | 58.95% | 58.99% | 58.21% | 41.76% | 41.76% | 41.75% | 41.65% | 44.19% | 44.17% | 43.84% | 43.74%
745.5 | 53.62% | 54.17% | 54.44% | 54.03% | 86.63% | 86.72% | 87.22% | 87.34% | 59.33% | 59.26% | 59.32% | 58.54% | 41.88% | 41.89% | 41.88% | 41.78% | 44.33% | 44.3% | 43.97% | 43.89%
747.92 | 53.78% | 54.33% | 54.6% | 54.19% | 86.62% | 86.7% | 87.2% | 87.32% | 59.62% | 59.55% | 59.61% | 58.84% | 42.01% | 42.01% | 42% | 41.9% | 44.44% | 44.42% | 44.1% | 44.03%
750.33 | 53.93% | 54.48% | 54.75% | 54.34% | 86.6% | 86.67% | 87.19% | 87.31% | 59.88% | 59.81% | 59.88% | 59.12% | 42.13% | 42.13% | 42.12% | 42.02% | 44.54% | 44.53% | 44.21% | 44.14%
752.75 | 54.08% | 54.62% | 54.89% | 54.48% | 86.59% | 86.65% | 87.18% | 87.28% | 60.13% | 60.06% | 60.13% | 59.38% | 42.25% | 42.25% | 42.24% | 42.13% | 44.64% | 44.63% | 44.31% | 44.25%
755.16 | 54.2% | 54.75% | 55.02% | 54.61% | 86.58% | 86.64% | 87.17% | 87.28% | 60.36% | 60.28% | 60.36% | 59.62% | 42.36% | 42.36% | 42.35% | 42.25% | 44.73% | 44.71% | 44.4% | 44.34%
757.58 | 54.31% | 54.86% | 55.13% | 54.73% | 86.54% | 86.62% | 87.15% | 87.25% | 60.55% | 60.49% | 60.57% | 59.84% | 42.46% | 42.47% | 42.45% | 42.36% | 44.8% | 44.79% | 44.48% | 44.43%
760 | 54.41% | 54.97% | 55.24% | 54.84% | 86.52% | 86.61% | 87.13% | 87.24% | 60.74% | 60.68% | 60.76% | 60.04% | 42.57% | 42.57% | 42.56% | 42.47% | 44.87% | 44.87% | 44.55% | 44.52%
762.41 | 54.5% | 55.06% | 55.33% | 54.93% | 86.5% | 86.59% | 87.11% | 87.21% | 60.9% | 60.86% | 60.95% | 60.24% | 42.67% | 42.67% | 42.66% | 42.57% | 44.93% | 44.94% | 44.62% | 44.6%
764.83 | 54.58% | 55.14% | 55.42% | 55.02% | 86.47% | 86.58% | 87.1% | 87.18% | 61.07% | 61.04% | 61.12% | 60.43% | 42.76% | 42.78% | 42.76% | 42.67% | 44.99% | 45.01% | 44.68% | 44.67%
767.25 | 54.65% | 55.21% | 55.5% | 55.08% | 86.46% | 86.57% | 87.08% | 87.15% | 61.24% | 61.19% | 61.29% | 60.61% | 42.87% | 42.86% | 42.85% | 42.76% | 45.06% | 45.07% | 44.75% | 44.76%
769.67 | 54.72% | 55.27% | 55.57% | 55.16% | 86.45% | 86.55% | 87.05% | 87.12% | 61.4% | 61.35% | 61.45% | 60.78% | 42.96% | 42.95% | 42.94% | 42.87% | 45.12% | 45.13% | 44.81% | 44.83%
772.09 | 54.76% | 55.33% | 55.63% | 55.23% | 86.42% | 86.53% | 87.03% | 87.11% | 61.54% | 61.5% | 61.6% | 60.95% | 43.04% | 43.03% | 43.03% | 42.95% | 45.17% | 45.18% | 44.87% | 44.9%
774.51 | 54.82% | 55.39% | 55.68% | 55.28% | 86.41% | 86.51% | 86.99% | 87.1% | 61.69% | 61.64% | 61.75% | 61.12% | 43.13% | 43.12% | 43.12% | 43.04% | 45.23% | 45.24% | 44.93% | 44.96%
776.93 | 54.85% | 55.43% | 55.73% | 55.32% | 86.39% | 86.49% | 86.97% | 87.09% | 61.83% | 61.78% | 61.9% | 61.28% | 43.2% | 43.2% | 43.2% | 43.13% | 45.28% | 45.29% | 44.99% | 45.04%
779.35 | 54.88% | 55.46% | 55.75% | 55.35% | 86.37% | 86.47% | 86.94% | 87.08% | 61.95% | 61.91% | 62.04% | 61.44% | 43.28% | 43.28% | 43.28% | 43.22% | 45.33% | 45.34% | 45.05% | 45.11%
781.77 | 54.91% | 55.49% | 55.79% | 55.38% | 86.35% | 86.45% | 86.93% | 87.06% | 62.08% | 62.05% | 62.19% | 61.59% | 43.35% | 43.35% | 43.37% | 43.31% | 45.38% | 45.39% | 45.11% | 45.18%
784.19 | 54.93% | 55.51% | 55.81% | 55.39% | 86.35% | 86.42% | 86.92% | 87.05% | 62.22% | 62.19% | 62.34% | 61.74% | 43.43% | 43.43% | 43.45% | 43.4% | 45.43% | 45.44% | 45.17% | 45.27%
786.61 | 54.95% | 55.52% | 55.83% | 55.41% | 86.33% | 86.4% | 86.91% | 87.03% | 62.36% | 62.32% | 62.48% | 61.87% | 43.51% | 43.51% | 43.53% | 43.48% | 45.48% | 45.5% | 45.24% | 45.33%
789.03 | 54.96% | 55.54% | 55.83% | 55.42% | 86.31% | 86.37% | 86.9% | 87.02% | 62.49% | 62.46% | 62.62% | 62.02% | 43.59% | 43.59% | 43.61% | 43.57% | 45.53% | 45.56% | 45.31% | 45.42%
791.45 | 54.96% | 55.54% | 55.83% | 55.42% | 86.28% | 86.35% | 86.88% | 86.99% | 62.62% | 62.6% | 62.76% | 62.16% | 43.66% | 43.67% | 43.7% | 43.65% | 45.59% | 45.61% | 45.37% | 45.47%
793.88 | 54.96% | 55.54% | 55.83% | 55.41% | 86.26% | 86.32% | 86.87% | 86.97% | 62.76% | 62.72% | 62.9% | 62.31% | 43.74% | 43.74% | 43.78% | 43.71% | 45.64% | 45.67% | 45.44% | 45.55%
796.3 | 54.96% | 55.54% | 55.82% | 55.42% | 86.23% | 86.3% | 86.85% | 86.97% | 62.89% | 62.85% | 63.03% | 62.45% | 43.82% | 43.82% | 43.86% | 43.8% | 45.7% | 45.73% | 45.5% | 45.62%
798.72 | 54.94% | 55.52% | 55.81% | 55.41% | 86.2% | 86.28% | 86.82% | 86.94% | 63.02% | 62.99% | 63.17% | 62.6% | 43.89% | 43.9% | 43.95% | 43.88% | 45.75% | 45.78% | 45.57% | 45.7%
801.14 | 54.94% | 55.51% | 55.8% | 55.4% | 86.18% | 86.27% | 86.81% | 86.92% | 63.15% | 63.13% | 63.31% | 62.76% | 43.97% | 43.98% | 44.03% | 43.97% | 45.81% | 45.85% | 45.64% | 45.77%
803.57 | 54.92% | 55.49% | 55.78% | 55.37% | 86.16% | 86.25% | 86.79% | 86.91% | 63.29% | 63.27% | 63.45% | 62.92% | 44.05% | 44.07% | 44.11% | 44.05% | 45.88% | 45.92% | 45.71% | 45.84%
805.99 | 54.9% | 55.47% | 55.76% | 55.35% | 86.16% | 86.27% | 86.8% | 86.93% | 63.45% | 63.43% | 63.61% | 63.08% | 44.14% | 44.15% | 44.2% | 44.14% | 45.95% | 46% | 45.8% | 45.92%
808.41 | 54.87% | 55.45% | 55.73% | 55.33% | 86.17% | 86.27% | 86.8% | 86.95% | 63.61% | 63.59% | 63.76% | 63.25% | 44.22% | 44.24% | 44.29% | 44.24% | 46.01% | 46.08% | 45.87% | 46.02%
810.84 | 54.85% | 55.42% | 55.71% | 55.3% | 86.18% | 86.29% | 86.82% | 86.96% | 63.76% | 63.76% | 63.92% | 63.42% | 44.32% | 44.33% | 44.38% | 44.34% | 46.09% | 46.15% | 45.96% | 46.1%
813.26 | 54.82% | 55.4% | 55.68% | 55.28% | 86.19% | 86.3% | 86.84% | 86.99% | 63.93% | 63.92% | 64.08% | 63.58% | 44.42% | 44.43% | 44.48% | 44.44% | 46.18% | 46.23% | 46.04% | 46.19%
815.69 | 54.8% | 55.36% | 55.66% | 55.24% | 86.22% | 86.31% | 86.84% | 86.99% | 64.12% | 64.09% | 64.25% | 63.75% | 44.51% | 44.53% | 44.58% | 44.54% | 46.27% | 46.31% | 46.13% | 46.29%
818.11 | 54.77% | 55.33% | 55.62% | 55.21% | 86.23% | 86.3% | 86.86% | 87.01% | 64.3% | 64.26% | 64.41% | 63.94% | 44.61% | 44.63% | 44.68% | 44.63% | 46.36% | 46.4% | 46.23% | 46.38%
820.54 | 54.74% | 55.3% | 55.59% | 55.17% | 86.23% | 86.31% | 86.86% | 87% | 64.48% | 64.42% | 64.59% | 64.12% | 44.71% | 44.73% | 44.78% | 44.73% | 46.45% | 46.5% | 46.31% | 46.49%
822.96 | 54.72% | 55.28% | 55.56% | 55.17% | 86.23% | 86.32% | 86.86% | 87% | 64.64% | 64.59% | 64.76% | 64.29% | 44.82% | 44.83% | 44.88% | 44.84% | 46.54% | 46.59% | 46.42% | 46.57%
825.39 | 54.69% | 55.25% | 55.54% | 55.13% | 86.23% | 86.32% | 86.87% | 87% | 64.81% | 64.75% | 64.92% | 64.47% | 44.93% | 44.93% | 44.99% | 44.95% | 46.64% | 46.68% | 46.51% | 46.69%
827.81 | 54.66% | 55.23% | 55.51% | 55.1% | 86.24% | 86.33% | 86.87% | 86.96% | 64.95% | 64.91% | 65.08% | 64.64% | 45.03% | 45.04% | 45.09% | 45.05% | 46.73% | 46.78% | 46.61% | 46.8%
830.24 | 54.63% | 55.19% | 55.48% | 55.09% | 86.23% | 86.33% | 86.85% | 86.94% | 65.11% | 65.08% | 65.25% | 64.85% | 45.14% | 45.15% | 45.19% | 45.16% | 46.82% | 46.87% | 46.71% | 46.91%
832.66 | 54.6% | 55.16% | 55.46% | 55.07% | 86.24% | 86.33% | 86.83% | 86.96% | 65.28% | 65.24% | 65.41% | 65.03% | 45.24% | 45.25% | 45.3% | 45.26% | 46.91% | 46.95% | 46.8% | 47.02%
835.09 | 54.57% | 55.14% | 55.43% | 55.03% | 86.24% | 86.31% | 86.8% | 86.96% | 65.44% | 65.39% | 65.57% | 65.21% | 45.36% | 45.37% | 45.4% | 45.37% | 46.99% | 47.05% | 46.91% | 47.12%
837.51 | 54.55% | 55.11% | 55.41% | 55.01% | 86.23% | 86.3% | 86.78% | 86.96% | 65.6% | 65.55% | 65.73% | 65.4% | 45.48% | 45.46% | 45.51% | 45.5% | 47.08% | 47.13% | 47.01% | 47.25%
839.94 | 54.52% | 55.1% | 55.38% | 55% | 86.21% | 86.27% | 86.76% | 86.96% | 65.75% | 65.71% | 65.89% | 65.59% | 45.57% | 45.56% | 45.62% | 45.63% | 47.19% | 47.22% | 47.09% | 47.36%
842.36 | 54.52% | 55.09% | 55.37% | 54.99% | 86.21% | 86.24% | 86.76% | 86.94% | 65.92% | 65.86% | 66.07% | 65.75% | 45.67% | 45.66% | 45.72% | 45.73% | 47.28% | 47.31% | 47.19% | 47.46%
844.79 | 54.51% | 55.07% | 55.35% | 54.98% | 86.18% | 86.22% | 86.75% | 86.93% | 66.07% | 66.02% | 66.23% | 65.92% | 45.77% | 45.77% | 45.83% | 45.86% | 47.35% | 47.4% | 47.29% | 47.57%
847.22 | 54.51% | 55.06% | 55.35% | 54.97% | 86.14% | 86.19% | 86.75% | 86.91% | 66.24% | 66.19% | 66.39% | 66.08% | 45.88% | 45.87% | 45.95% | 45.98% | 47.45% | 47.5% | 47.4% | 47.67%
849.64 | 54.51% | 55.06% | 55.34% | 54.95% | 86.12% | 86.17% | 86.73% | 86.88% | 66.41% | 66.36% | 66.55% | 66.26% | 45.97% | 45.97% | 46.06% | 46.08% | 47.55% | 47.59% | 47.49% | 47.77%
852.07 | 54.5% | 55.05% | 55.34% | 54.96% | 86.09% | 86.15% | 86.71% | 86.88% | 66.56% | 66.52% | 66.71% | 66.43% | 46.08% | 46.07% | 46.16% | 46.18% | 47.64% | 47.68% | 47.6% | 47.88%
854.49 | 54.52% | 55.06% | 55.34% | 54.96% | 86.07% | 86.13% | 86.69% | 86.87% | 66.73% | 66.69% | 66.88% | 66.6% | 46.18% | 46.17% | 46.27% | 46.26% | 47.73% | 47.78% | 47.7% | 47.99%
856.92 | 54.53% | 55.07% | 55.35% | 54.99% | 86.04% | 86.12% | 86.67% | 86.86% | 66.91% | 66.86% | 67.05% | 66.78% | 46.29% | 46.27% | 46.36% | 46.35% | 47.82% | 47.87% | 47.79% | 48.08%
859.35 | 54.54% | 55.09% | 55.36% | 54.99% | 86.01% | 86.1% | 86.65% | 86.84% | 67.07% | 67.02% | 67.21% | 66.96% | 46.37% | 46.37% | 46.46% | 46.44% | 47.9% | 47.96% | 47.89% | 48.19%
861.77 | 54.55% | 55.09% | 55.38% | 55.01% | 85.99% | 86.07% | 86.62% | 86.8% | 67.23% | 67.18% | 67.37% | 67.14% | 46.47% | 46.46% | 46.55% | 46.52% | 47.99% | 48.04% | 47.98% | 48.29%
864.2 | 54.57% | 55.11% | 55.4% | 55.03% | 85.96% | 86.05% | 86.59% | 86.8% | 67.38% | 67.34% | 67.53% | 67.32% | 46.56% | 46.54% | 46.65% | 46.61% | 48.08% | 48.13% | 48.09% | 48.39%
866.62 | 54.58% | 55.13% | 55.43% | 55.06% | 85.93% | 86.03% | 86.56% | 86.8% | 67.53% | 67.5% | 67.69% | 67.51% | 46.65% | 46.63% | 46.73% | 46.7% | 48.16% | 48.21% | 48.18% | 48.49%
869.05 | 54.61% | 55.17% | 55.46% | 55.09% | 85.9% | 85.99% | 86.54% | 86.75% | 67.69% | 67.66% | 67.86% | 67.69% | 46.74% | 46.72% | 46.81% | 46.78% | 48.25% | 48.31% | 48.29% | 48.61%
871.47 | 54.63% | 55.19% | 55.5% | 55.11% | 85.87% | 85.96% | 86.51% | 86.72% | 67.84% | 67.82% | 68% | 67.88% | 46.82% | 46.8% | 46.9% | 46.86% | 48.35% | 48.4% | 48.38% | 48.72%
873.9 | 54.67% | 55.22% | 55.54% | 55.17% | 85.83% | 85.92% | 86.47% | 86.7% | 67.99% | 67.96% | 68.17% | 68.06% | 46.9% | 46.89% | 46.98% | 46.94% | 48.42% | 48.48% | 48.48% | 48.83%
876.33 | 54.73% | 55.28% | 55.58% | 55.21% | 85.8% | 85.9% | 86.45% | 86.67% | 68.15% | 68.12% | 68.32% | 68.24% | 46.98% | 46.95% | 47.06% | 47.03% | 48.52% | 48.57% | 48.57% | 48.93%
878.75 | 54.78% | 55.34% | 55.64% | 55.27% | 85.77% | 85.86% | 86.4% | 86.62% | 68.31% | 68.27% | 68.47% | 68.41% | 47.06% | 47.03% | 47.14% | 47.09% | 48.61% | 48.66% | 48.68% | 49.04%
881.18 | 54.85% | 55.41% | 55.7% | 55.33% | 85.73% | 85.83% | 86.37% | 86.56% | 68.46% | 68.43% | 68.63% | 68.56% | 47.13% | 47.12% | 47.22% | 47.18% | 48.71% | 48.76% | 48.77% | 49.14%
883.6 | 54.91% | 55.47% | 55.77% | 55.38% | 85.7% | 85.79% | 86.34% | 86.56% | 68.61% | 68.59% | 68.77% | 68.73% | 47.21% | 47.19% | 47.29% | 47.25% | 48.8% | 48.85% | 48.87% | 49.22%
886.03 | 54.99% | 55.56% | 55.85% | 55.46% | 85.66% | 85.76% | 86.3% | 86.51% | 68.77% | 68.74% | 68.93% | 68.88% | 47.28% | 47.26% | 47.37% | 47.33% | 48.89% | 48.95% | 48.97% | 49.34%
888.45 | 55.07% | 55.63% | 55.92% | 55.52% | 85.62% | 85.72% | 86.27% | 86.49% | 68.91% | 68.88% | 69.07% | 69.03% | 47.35% | 47.33% | 47.44% | 47.4% | 48.99% | 49.04% | 49.06% | 49.43%
890.88 | 55.15% | 55.72% | 56.01% | 55.62% | 85.58% | 85.66% | 86.22% | 86.42% | 69.06% | 69.01% | 69.19% | 69.16% | 47.42% | 47.4% | 47.5% | 47.46% | 49.08% | 49.13% | 49.15% | 49.55%
893.3 | 55.24% | 55.8% | 56.1% | 55.71% | 85.54% | 85.64% | 86.18% | 86.44% | 69.19% | 69.15% | 69.33% | 69.3% | 47.48% | 47.47% | 47.57% | 47.54% | 49.15% | 49.2% | 49.26% | 49.64%
895.72 | 55.33% | 55.9% | 56.19% | 55.8% | 85.53% | 85.62% | 86.16% | 86.38% | 69.32% | 69.29% | 69.47% | 69.46% | 47.55% | 47.53% | 47.65% | 47.6% | 49.23% | 49.28% | 49.33% | 49.72%
898.15 | 55.43% | 56% | 56.3% | 55.89% | 85.5% | 85.59% | 86.15% | 86.37% | 69.46% | 69.42% | 69.59% | 69.59% | 47.61% | 47.6% | 47.71% | 47.66% | 49.31% | 49.35% | 49.4% | 49.79%
900.57 | 55.53% | 56.1% | 56.41% | 56% | 85.48% | 85.57% | 86.12% | 86.33% | 69.56% | 69.52% | 69.71% | 69.71% | 47.66% | 47.65% | 47.75% | 47.74% | 49.38% | 49.41% | 49.47% | 49.86%
903 | 55.64% | 56.21% | 56.53% | 56.12% | 85.46% | 85.55% | 86.1% | 86.33% | 69.67% | 69.62% | 69.81% | 69.83% | 47.7% | 47.72% | 47.82% | 47.8% | 49.43% | 49.47% | 49.55% | 49.94%
905.42 | 55.75% | 56.32% | 56.64% | 56.22% | 85.44% | 85.53% | 86.09% | 86.31% | 69.76% | 69.7% | 69.91% | 69.94% | 47.77% | 47.78% | 47.87% | 47.86% | 49.47% | 49.53% | 49.61% | 49.99%
907.84 | 55.87% | 56.45% | 56.76% | 56.36% | 85.44% | 85.51% | 86.07% | 86.28% | 69.84% | 69.77% | 69.98% | 70.03% | 47.83% | 47.84% | 47.91% | 47.9% | 49.52% | 49.58% | 49.66% | 50.07%
910.26 | 55.98% | 56.58% | 56.89% | 56.48% | 85.41% | 85.46% | 86.03% | 86.26% | 69.88% | 69.83% | 70.03% | 70.09% | 47.88% | 47.89% | 47.96% | 47.94% | 49.56% | 49.64% | 49.71% | 50.13%
912.69 | 56.12% | 56.7% | 57% | 56.61% | 85.35% | 85.43% | 85.99% | 86.19% | 69.92% | 69.87% | 70.08% | 70.13% | 47.93% | 47.93% | 47.99% | 47.96% | 49.6% | 49.68% | 49.75% | 50.17%
915.11 | 56.24% | 56.83% | 57.14% | 56.76% | 85.32% | 85.39% | 85.95% | 86.19% | 69.95% | 69.91% | 70.11% | 70.18% | 47.98% | 47.97% | 48.03% | 48.03% | 49.65% | 49.72% | 49.78% | 50.24%
917.53 | 56.38% | 56.98% | 57.27% | 56.9% | 85.3% | 85.4% | 85.95% | 86.17% | 70.01% | 69.96% | 70.17% | 70.28% | 48.03% | 48.01% | 48.08% | 48.09% | 49.68% | 49.76% | 49.82% | 50.27%
919.95 | 56.53% | 57.11% | 57.41% | 57.04% | 85.32% | 85.41% | 85.96% | 86.23% | 70.08% | 70.02% | 70.21% | 70.35% | 48.07% | 48.03% | 48.12% | 48.12% | 49.71% | 49.78% | 49.84% | 50.32%
922.37 | 56.68% | 57.26% | 57.56% | 57.2% | 85.33% | 85.41% | 85.96% | 86.25% | 70.13% | 70.07% | 70.26% | 70.43% | 48.08% | 48.06% | 48.15% | 48.14% | 49.73% | 49.79% | 49.86% | 50.34%
924.8 | 56.82% | 57.41% | 57.73% | 57.37% | 85.32% | 85.41% | 85.96% | 86.2% | 70.15% | 70.11% | 70.28% | 70.47% | 48.1% | 48.09% | 48.18% | 48.13% | 49.75% | 49.79% | 49.88% | 50.35%
927.22 | 57% | 57.56% | 57.9% | 57.5% | 85.31% | 85.4% | 85.95% | 86.23% | 70.18% | 70.12% | 70.31% | 70.51% | 48.13% | 48.12% | 48.21% | 48.17% | 49.75% | 49.8% | 49.88% | 50.34%
929.64 | 57.13% | 57.72% | 58.05% | 57.67% | 85.31% | 85.39% | 85.96% | 86.19% | 70.18% | 70.12% | 70.32% | 70.53% | 48.16% | 48.14% | 48.21% | 48.2% | 49.73% | 49.8% | 49.88% | 50.34%
932.06 | 57.29% | 57.89% | 58.22% | 57.84% | 85.3% | 85.38% | 85.93% | 86.17% | 70.17% | 70.12% | 70.35% | 70.52% | 48.18% | 48.16% | 48.23% | 48.24% | 49.76% | 49.82% | 49.89% | 50.37%
934.48 | 57.45% | 58.07% | 58.38% | 58% | 85.29% | 85.36% | 85.92% | 86.22% | 70.17% | 70.12% | 70.35% | 70.51% | 48.2% | 48.19% | 48.23% | 48.24% | 49.76% | 49.83% | 49.88% | 50.39%
936.9 | 57.65% | 58.24% | 58.55% | 58.19% | 85.29% | 85.36% | 85.9% | 86.23% | 70.16% | 70.15% | 70.36% | 70.55% | 48.23% | 48.2% | 48.25% | 48.21% | 49.75% | 49.82% | 49.87% | 50.39%
939.31 | 57.83% | 58.43% | 58.73% | 58.37% | 85.28% | 85.36% | 85.91% | 86.26% | 70.17% | 70.15% | 70.32% | 70.56% | 48.23% | 48.19% | 48.26% | 48.23% | 49.76% | 49.81% | 49.86% | 50.36%
941.73 | 58.02% | 58.61% | 58.9% | 58.57% | 85.27% | 85.36% | 85.92% | 86.27% | 70.18% | 70.14% | 70.32% | 70.53% | 48.22% | 48.19% | 48.25% | 48.27% | 49.76% | 49.78% | 49.86% | 50.28%
944.15 | 58.2% | 58.79% | 59.09% | 58.75% | 85.26% | 85.36% | 85.95% | 86.21% | 70.17% | 70.13% | 70.32% | 70.52% | 48.2% | 48.19% | 48.25% | 48.23% | 49.72% | 49.75% | 49.85% | 50.29%
946.57 | 58.39% | 58.96% | 59.29% | 58.94% | 85.26% | 85.33% | 85.97% | 86.16% | 70.17% | 70.1% | 70.3% | 70.49% | 48.2% | 48.22% | 48.24% | 48.24% | 49.66% | 49.74% | 49.79% | 50.28%
948.99 | 58.57% | 59.15% | 59.48% | 59.14% | 85.25% | 85.34% | 85.96% | 86.19% | 70.16% | 70.06% | 70.29% | 70.42% | 48.21% | 48.21% | 48.23% | 48.21% | 49.65% | 49.74% | 49.76% | 50.28%
951.4 | 58.75% | 59.33% | 59.67% | 59.31% | 85.22% | 85.36% | 85.92% | 86.18% | 70.08% | 70.03% | 70.23% | 70.37% | 48.21% | 48.16% | 48.22% | 48.15% | 49.66% | 49.73% | 49.75% | 50.26%
953.82 | 58.94% | 59.53% | 59.86% | 59.46% | 85.24% | 85.38% | 85.88% | 86.17% | 70.01% | 70% | 70.18% | 70.34% | 48.2% | 48.14% | 48.22% | 48.17% | 49.66% | 49.68% | 49.73% | 50.22%
956.23 | 59.14% | 59.73% | 60.06% | 59.7% | 85.27% | 85.41% | 85.86% | 86.22% | 69.99% | 69.98% | 70.11% | 70.35% | 48.19% | 48.15% | 48.2% | 48.18% | 49.63% | 49.63% | 49.72% | 50.16%
958.65 | 59.34% | 59.93% | 60.23% | 59.87% | 85.28% | 85.35% | 85.86% | 86.21% | 69.98% | 69.93% | 70.04% | 70.26% | 48.14% | 48.12% | 48.13% | 48.16% | 49.56% | 49.6% | 49.65% | 50.16%
961.06 | 59.57% | 60.14% | 60.43% | 60.07% | 85.32% | 85.31% | 85.88% | 86.14% | 69.95% | 69.88% | 70.01% | 70.17% | 48.15% | 48.09% | 48.1% | 48.11% | 49.5% | 49.56% | 49.6% | 50.15%
963.48 | 59.75% | 60.32% | 60.61% | 60.28% | 85.25% | 85.3% | 85.89% | 86.12% | 69.89% | 69.8% | 69.98% | 70.09% | 48.09% | 48.05% | 48.09% | 48.18% | 49.47% | 49.51% | 49.55% | 50.13%
965.89 | 59.91% | 60.5% | 60.77% | 60.46% | 85.2% | 85.32% | 85.91% | 86.11% | 69.81% | 69.71% | 69.92% | 70.06% | 48.08% | 47.98% | 48.09% | 48.15% | 49.45% | 49.47% | 49.52% | 50.1%
968.3 | 60.12% | 60.68% | 60.96% | 60.62% | 85.22% | 85.34% | 85.88% | 86.21% | 69.69% | 69.65% | 69.79% | 70.02% | 47.98% | 47.97% | 48.09% | 48.1% | 49.39% | 49.4% | 49.51% | 50.13%
970.72 | 60.29% | 60.86% | 61.14% | 60.82% | 85.22% | 85.37% | 85.84% | 86.24% | 69.63% | 69.61% | 69.69% | 69.97% | 47.94% | 47.94% | 48.07% | 48.09% | 49.31% | 49.32% | 49.48% | 50.08%
973.13 | 60.45% | 61.03% | 61.33% | 60.98% | 85.25% | 85.34% | 85.85% | 86.24% | 69.56% | 69.52% | 69.61% | 69.83% | 47.92% | 47.91% | 48.03% | 48.07% | 49.23% | 49.3% | 49.44% | 49.98%
975.54 | 60.65% | 61.19% | 61.49% | 61.12% | 85.26% | 85.29% | 85.87% | 86.08% | 69.52% | 69.38% | 69.55% | 69.65% | 47.89% | 47.9% | 47.99% | 48.07% | 49.2% | 49.28% | 49.41% | 49.94%
977.95 | 60.79% | 61.36% | 61.65% | 61.36% | 85.23% | 85.27% | 85.88% | 86.14% | 69.38% | 69.26% | 69.45% | 69.66% | 47.88% | 47.9% | 47.97% | 48.08% | 49.15% | 49.24% | 49.33% | 50.03%
980.36 | 60.93% | 61.5% | 61.77% | 61.57% | 85.22% | 85.32% | 85.85% | 86.37% | 69.22% | 69.19% | 69.3% | 69.71% | 47.86% | 47.81% | 47.95% | 48.06% | 49.14% | 49.18% | 49.28% | 49.95%
982.77 | 61.08% | 61.68% | 61.91% | 61.75% | 85.21% | 85.38% | 85.85% | 86.33% | 69.12% | 69.09% | 69.18% | 69.63% | 47.79% | 47.77% | 47.92% | 48.09% | 49.09% | 49.12% | 49.25% | 49.91%
985.18 | 61.27% | 61.8% | 62.08% | 61.89% | 85.35% | 85.36% | 85.95% | 86.25% | 69.11% | 68.96% | 69.14% | 69.5% | 47.72% | 47.75% | 47.91% | 47.99% | 48.98% | 49.05% | 49.25% | 49.87%
987.59 | 61.39% | 61.89% | 62.24% | 62.11% | 85.33% | 85.34% | 85.98% | 86.3% | 68.9% | 68.79% | 69.11% | 69.39% | 47.74% | 47.71% | 47.88% | 47.93% | 48.92% | 49.01% | 49.19% | 49.86%
989.99 | 61.46% | 62.05% | 62.42% | 62.29% | 85.27% | 85.39% | 85.93% | 86.47% | 68.73% | 68.69% | 68.96% | 69.38% | 47.69% | 47.65% | 47.82% | 47.86% | 48.87% | 48.93% | 49.08% | 49.71%
992.4 | 61.62% | 62.18% | 62.59% | 62.37% | 85.3% | 85.43% | 85.91% | 86.6% | 68.58% | 68.63% | 68.76% | 69.33% | 47.62% | 47.64% | 47.69% | 47.84% | 48.8% | 48.89% | 48.97% | 49.58%
994.81 | 61.71% | 62.29% | 62.69% | 62.61% | 85.38% | 85.39% | 86.08% | 86.66% | 68.49% | 68.52% | 68.69% | 69.22% | 47.61% | 47.58% | 47.58% | 47.81% | 48.78% | 48.81% | 48.89% | 49.54%
997.21 | 61.81% | 62.45% | 62.76% | 62.77% | 85.32% | 85.37% | 86.2% | 86.65% | 68.45% | 68.25% | 68.59% | 69% | 47.57% | 47.47% | 47.57% | 47.76% | 48.72% | 48.72% | 48.76% | 49.51%

## CONCRETE
SPECTRAL LIBRARY OF ROOFTOP URBAN MATERIALS Perla Zambrano, Alejandro Josa, Joan Rieradevall, Santiago Gassó & Xavier Gabarrell | [15 empty] | http://www.fertilecity.com
T01 |  |  |  |  | T02 |  |  |  | T03 |  |  | T04
nm | 0° | 5° | 10° | 15° | 0° | 5° | 10° | 15° | 0° | 5° | 10° | 0° | 5° | 10° | 15°
402.66 | 26.29% | 26.38% | 27.11% | 29.01% | 15.33% | 15.43% | 15.54% | 14.98% | 24.84% | 25.43% | 26.64% | 18.11% | 18.09% | 18.16% | 18.6%
404.87 | 26.06% | 26.11% | 26.88% | 28.48% | 14.45% | 14.53% | 14.75% | 13.96% | 24.65% | 25.3% | 26.43% | 17.87% | 17.87% | 17.99% | 18.36%
407.08 | 25.89% | 25.94% | 26.71% | 28.02% | 13.64% | 13.76% | 13.98% | 13.21% | 24.47% | 25.08% | 26.28% | 17.71% | 17.76% | 17.83% | 18.17%
409.3 | 25.88% | 25.79% | 26.51% | 27.99% | 13.05% | 13.13% | 13.35% | 12.63% | 24.45% | 25.06% | 26.15% | 17.57% | 17.61% | 17.69% | 18.04%
411.51 | 25.9% | 25.72% | 26.3% | 27.71% | 12.43% | 12.51% | 12.74% | 12.05% | 24.5% | 25.05% | 26.04% | 17.48% | 17.49% | 17.6% | 17.93%
413.73 | 25.95% | 25.74% | 26.23% | 27.4% | 11.86% | 11.91% | 12.13% | 11.43% | 24.55% | 25.13% | 26.09% | 17.4% | 17.38% | 17.4% | 17.73%
415.95 | 25.94% | 25.73% | 26.25% | 27.33% | 11.36% | 11.36% | 11.59% | 10.97% | 24.62% | 25.19% | 26.11% | 17.26% | 17.26% | 17.31% | 17.58%
418.17 | 25.99% | 25.69% | 26.24% | 27.34% | 10.91% | 10.93% | 11.02% | 10.47% | 24.72% | 25.29% | 26.21% | 17.19% | 17.16% | 17.19% | 17.43%
420.4 | 25.98% | 25.68% | 26.18% | 27.23% | 10.53% | 10.54% | 10.63% | 10.05% | 24.84% | 25.41% | 26.31% | 17.06% | 17.09% | 17.12% | 17.38%
422.62 | 26.04% | 25.71% | 26.16% | 27.12% | 10.23% | 10.25% | 10.32% | 9.77% | 24.99% | 25.54% | 26.38% | 17% | 17% | 17.03% | 17.28%
424.85 | 26.11% | 25.76% | 26.21% | 27.1% | 10.03% | 9.99% | 10.05% | 9.49% | 25.14% | 25.72% | 26.51% | 16.95% | 16.94% | 16.96% | 17.2%
427.08 | 26.19% | 25.81% | 26.24% | 27.06% | 9.88% | 9.84% | 9.85% | 9.27% | 25.32% | 25.89% | 26.68% | 16.88% | 16.88% | 16.91% | 17.12%
429.32 | 26.24% | 25.83% | 26.28% | 27.14% | 9.77% | 9.72% | 9.74% | 9.14% | 25.52% | 26.08% | 26.85% | 16.84% | 16.82% | 16.87% | 17.1%
431.55 | 26.34% | 25.92% | 26.31% | 27.08% | 9.67% | 9.65% | 9.66% | 9.03% | 25.73% | 26.28% | 27.04% | 16.79% | 16.77% | 16.82% | 17.06%
433.79 | 26.39% | 25.97% | 26.4% | 27.18% | 9.58% | 9.55% | 9.59% | 8.99% | 25.92% | 26.47% | 27.22% | 16.74% | 16.73% | 16.78% | 17%
436.03 | 26.44% | 26.02% | 26.44% | 27.2% | 9.52% | 9.48% | 9.5% | 8.91% | 26.08% | 26.64% | 27.38% | 16.7% | 16.69% | 16.74% | 16.96%
438.27 | 26.49% | 26.06% | 26.47% | 27.21% | 9.47% | 9.42% | 9.42% | 8.82% | 26.23% | 26.79% | 27.52% | 16.68% | 16.66% | 16.7% | 16.91%
440.51 | 26.52% | 26.09% | 26.51% | 27.22% | 9.43% | 9.38% | 9.37% | 8.76% | 26.36% | 26.93% | 27.64% | 16.64% | 16.63% | 16.67% | 16.88%
442.76 | 26.57% | 26.13% | 26.54% | 27.25% | 9.4% | 9.35% | 9.33% | 8.72% | 26.5% | 27.05% | 27.77% | 16.61% | 16.6% | 16.67% | 16.87%
445.01 | 26.62% | 26.18% | 26.58% | 27.25% | 9.38% | 9.33% | 9.31% | 8.69% | 26.62% | 27.18% | 27.87% | 16.59% | 16.58% | 16.64% | 16.86%
447.26 | 26.68% | 26.24% | 26.65% | 27.28% | 9.41% | 9.34% | 9.31% | 8.68% | 26.73% | 27.29% | 27.98% | 16.57% | 16.56% | 16.63% | 16.84%
449.51 | 26.78% | 26.32% | 26.72% | 27.35% | 9.42% | 9.36% | 9.32% | 8.68% | 26.84% | 27.39% | 28.06% | 16.58% | 16.56% | 16.63% | 16.84%
451.76 | 26.89% | 26.43% | 26.83% | 27.4% | 9.46% | 9.4% | 9.35% | 8.71% | 26.93% | 27.47% | 28.13% | 16.6% | 16.59% | 16.64% | 16.85%
454.02 | 27.02% | 26.57% | 26.96% | 27.51% | 9.52% | 9.45% | 9.41% | 8.75% | 26.99% | 27.53% | 28.18% | 16.66% | 16.64% | 16.7% | 16.91%
456.28 | 27.17% | 26.71% | 27.1% | 27.61% | 9.58% | 9.52% | 9.48% | 8.81% | 27.03% | 27.56% | 28.19% | 16.74% | 16.73% | 16.78% | 16.98%
458.54 | 27.29% | 26.84% | 27.23% | 27.72% | 9.66% | 9.6% | 9.56% | 8.9% | 27.02% | 27.55% | 28.18% | 16.85% | 16.84% | 16.89% | 17.1%
460.8 | 27.38% | 26.93% | 27.33% | 27.8% | 9.75% | 9.68% | 9.64% | 8.97% | 27% | 27.52% | 28.14% | 16.98% | 16.97% | 17.01% | 17.22%
463.06 | 27.43% | 26.98% | 27.39% | 27.85% | 9.82% | 9.75% | 9.72% | 9.04% | 26.96% | 27.47% | 28.08% | 17.11% | 17.1% | 17.14% | 17.35%
465.33 | 27.48% | 27.03% | 27.44% | 27.89% | 9.88% | 9.81% | 9.78% | 9.09% | 26.92% | 27.42% | 28.03% | 17.24% | 17.23% | 17.26% | 17.47%
467.6 | 27.51% | 27.07% | 27.49% | 27.92% | 9.94% | 9.86% | 9.83% | 9.15% | 26.89% | 27.38% | 27.99% | 17.35% | 17.34% | 17.37% | 17.57%
469.87 | 27.56% | 27.12% | 27.53% | 27.97% | 10% | 9.93% | 9.89% | 9.2% | 26.87% | 27.35% | 27.95% | 17.46% | 17.45% | 17.47% | 17.67%
472.14 | 27.61% | 27.17% | 27.59% | 28.01% | 10.06% | 9.99% | 9.96% | 9.26% | 26.85% | 27.33% | 27.92% | 17.57% | 17.56% | 17.58% | 17.78%
474.41 | 27.67% | 27.23% | 27.65% | 28.06% | 10.14% | 10.07% | 10.04% | 9.34% | 26.84% | 27.31% | 27.89% | 17.68% | 17.67% | 17.69% | 17.88%
476.69 | 27.72% | 27.29% | 27.71% | 28.11% | 10.23% | 10.16% | 10.14% | 9.43% | 26.84% | 27.31% | 27.88% | 17.79% | 17.78% | 17.79% | 17.99%
478.96 | 27.78% | 27.35% | 27.77% | 28.17% | 10.34% | 10.27% | 10.24% | 9.53% | 26.87% | 27.33% | 27.88% | 17.9% | 17.89% | 17.89% | 18.09%
481.24 | 27.84% | 27.41% | 27.84% | 28.21% | 10.45% | 10.38% | 10.35% | 9.64% | 26.9% | 27.36% | 27.91% | 17.99% | 17.98% | 17.98% | 18.18%
483.52 | 27.92% | 27.49% | 27.92% | 28.29% | 10.56% | 10.49% | 10.46% | 9.75% | 26.96% | 27.41% | 27.95% | 18.07% | 18.06% | 18.05% | 18.26%
485.81 | 28% | 27.57% | 28% | 28.38% | 10.68% | 10.62% | 10.58% | 9.87% | 27.03% | 27.48% | 28.01% | 18.14% | 18.13% | 18.12% | 18.33%
488.09 | 28.09% | 27.66% | 28.09% | 28.47% | 10.83% | 10.76% | 10.73% | 10.01% | 27.13% | 27.57% | 28.08% | 18.2% | 18.2% | 18.18% | 18.39%
490.38 | 28.18% | 27.76% | 28.19% | 28.54% | 10.98% | 10.91% | 10.88% | 10.16% | 27.23% | 27.67% | 28.17% | 18.26% | 18.25% | 18.23% | 18.45%
492.67 | 28.28% | 27.85% | 28.28% | 28.62% | 11.15% | 11.08% | 11.04% | 10.32% | 27.35% | 27.79% | 28.27% | 18.31% | 18.29% | 18.28% | 18.5%
494.96 | 28.39% | 27.96% | 28.38% | 28.7% | 11.33% | 11.26% | 11.22% | 10.49% | 27.49% | 27.93% | 28.39% | 18.35% | 18.34% | 18.32% | 18.54%
497.25 | 28.51% | 28.07% | 28.49% | 28.79% | 11.53% | 11.46% | 11.41% | 10.68% | 27.65% | 28.07% | 28.52% | 18.38% | 18.37% | 18.35% | 18.57%
499.54 | 28.64% | 28.2% | 28.62% | 28.9% | 11.74% | 11.66% | 11.62% | 10.89% | 27.82% | 28.24% | 28.67% | 18.41% | 18.39% | 18.38% | 18.6%
501.84 | 28.77% | 28.34% | 28.74% | 29.01% | 11.97% | 11.89% | 11.83% | 11.1% | 28% | 28.42% | 28.84% | 18.43% | 18.41% | 18.4% | 18.62%
504.14 | 28.92% | 28.47% | 28.88% | 29.12% | 12.22% | 12.14% | 12.07% | 11.33% | 28.18% | 28.6% | 29.01% | 18.45% | 18.43% | 18.41% | 18.64%
506.43 | 29.05% | 28.61% | 29.02% | 29.25% | 12.47% | 12.39% | 12.32% | 11.58% | 28.37% | 28.78% | 29.19% | 18.48% | 18.45% | 18.44% | 18.65%
508.74 | 29.2% | 28.74% | 29.16% | 29.38% | 12.75% | 12.67% | 12.59% | 11.84% | 28.57% | 28.98% | 29.37% | 18.5% | 18.48% | 18.45% | 18.68%
511.04 | 29.34% | 28.89% | 29.3% | 29.51% | 13.05% | 12.96% | 12.88% | 12.12% | 28.76% | 29.17% | 29.56% | 18.53% | 18.5% | 18.48% | 18.7%
513.34 | 29.48% | 29.02% | 29.43% | 29.62% | 13.37% | 13.28% | 13.19% | 12.42% | 28.95% | 29.36% | 29.73% | 18.56% | 18.53% | 18.5% | 18.73%
515.65 | 29.63% | 29.17% | 29.58% | 29.75% | 13.7% | 13.61% | 13.51% | 12.74% | 29.14% | 29.54% | 29.91% | 18.59% | 18.56% | 18.54% | 18.75%
517.96 | 29.77% | 29.31% | 29.72% | 29.86% | 14.06% | 13.96% | 13.87% | 13.08% | 29.33% | 29.73% | 30.08% | 18.63% | 18.59% | 18.57% | 18.79%
520.26 | 29.91% | 29.44% | 29.86% | 30% | 14.43% | 14.33% | 14.23% | 13.44% | 29.51% | 29.9% | 30.25% | 18.66% | 18.63% | 18.61% | 18.82%
522.58 | 30.04% | 29.58% | 29.99% | 30.13% | 14.82% | 14.72% | 14.61% | 13.81% | 29.68% | 30.07% | 30.42% | 18.7% | 18.67% | 18.64% | 18.87%
524.89 | 30.18% | 29.71% | 30.14% | 30.23% | 15.22% | 15.12% | 15% | 14.2% | 29.85% | 30.24% | 30.58% | 18.75% | 18.71% | 18.69% | 18.91%
527.2 | 30.31% | 29.85% | 30.27% | 30.37% | 15.64% | 15.54% | 15.41% | 14.6% | 30.02% | 30.41% | 30.74% | 18.8% | 18.76% | 18.73% | 18.95%
529.52 | 30.44% | 29.98% | 30.41% | 30.48% | 16.06% | 15.96% | 15.83% | 15.02% | 30.18% | 30.57% | 30.89% | 18.85% | 18.81% | 18.78% | 19%
531.83 | 30.58% | 30.1% | 30.54% | 30.59% | 16.49% | 16.39% | 16.26% | 15.44% | 30.34% | 30.73% | 31.05% | 18.9% | 18.86% | 18.82% | 19.04%
534.15 | 30.7% | 30.23% | 30.67% | 30.7% | 16.93% | 16.83% | 16.7% | 15.87% | 30.5% | 30.88% | 31.19% | 18.95% | 18.9% | 18.87% | 19.1%
536.47 | 30.82% | 30.35% | 30.79% | 30.82% | 17.38% | 17.28% | 17.14% | 16.3% | 30.65% | 31.03% | 31.33% | 18.99% | 18.95% | 18.92% | 19.14%
538.8 | 30.94% | 30.47% | 30.91% | 30.92% | 17.84% | 17.73% | 17.59% | 16.74% | 30.8% | 31.18% | 31.47% | 19.04% | 19% | 18.96% | 19.18%
541.12 | 31.06% | 30.58% | 31.03% | 31.03% | 18.3% | 18.19% | 18.04% | 17.18% | 30.95% | 31.32% | 31.6% | 19.09% | 19.04% | 19% | 19.23%
543.45 | 31.17% | 30.69% | 31.14% | 31.12% | 18.76% | 18.65% | 18.49% | 17.63% | 31.09% | 31.45% | 31.73% | 19.13% | 19.09% | 19.05% | 19.27%
545.77 | 31.28% | 30.79% | 31.25% | 31.21% | 19.22% | 19.11% | 18.95% | 18.07% | 31.22% | 31.59% | 31.86% | 19.17% | 19.13% | 19.09% | 19.31%
548.1 | 31.38% | 30.9% | 31.36% | 31.3% | 19.68% | 19.57% | 19.4% | 18.51% | 31.36% | 31.72% | 31.98% | 19.21% | 19.17% | 19.13% | 19.35%
550.43 | 31.49% | 31% | 31.46% | 31.39% | 20.15% | 20.03% | 19.84% | 18.94% | 31.5% | 31.85% | 32.1% | 19.26% | 19.21% | 19.17% | 19.39%
552.76 | 31.59% | 31.1% | 31.56% | 31.47% | 20.61% | 20.49% | 20.29% | 19.38% | 31.64% | 31.98% | 32.22% | 19.3% | 19.25% | 19.21% | 19.43%
555.09 | 31.69% | 31.2% | 31.66% | 31.55% | 21.07% | 20.94% | 20.74% | 19.8% | 31.77% | 32.11% | 32.34% | 19.33% | 19.29% | 19.24% | 19.47%
557.43 | 31.78% | 31.29% | 31.76% | 31.63% | 21.52% | 21.4% | 21.18% | 20.23% | 31.9% | 32.24% | 32.46% | 19.38% | 19.32% | 19.28% | 19.51%
559.76 | 31.88% | 31.38% | 31.85% | 31.7% | 21.98% | 21.85% | 21.62% | 20.66% | 32.03% | 32.36% | 32.57% | 19.41% | 19.36% | 19.32% | 19.54%
562.1 | 31.96% | 31.47% | 31.94% | 31.77% | 22.44% | 22.32% | 22.07% | 21.09% | 32.15% | 32.48% | 32.67% | 19.45% | 19.4% | 19.35% | 19.58%
564.44 | 32.05% | 31.55% | 32.02% | 31.84% | 22.91% | 22.79% | 22.53% | 21.53% | 32.26% | 32.59% | 32.77% | 19.49% | 19.43% | 19.38% | 19.62%
566.78 | 32.13% | 31.63% | 32.1% | 31.91% | 23.39% | 23.26% | 22.99% | 21.98% | 32.37% | 32.69% | 32.86% | 19.52% | 19.46% | 19.42% | 19.65%
569.12 | 32.2% | 31.7% | 32.18% | 31.96% | 23.87% | 23.75% | 23.47% | 22.43% | 32.46% | 32.78% | 32.94% | 19.55% | 19.49% | 19.45% | 19.68%
571.46 | 32.27% | 31.77% | 32.24% | 32.02% | 24.37% | 24.24% | 23.95% | 22.9% | 32.55% | 32.87% | 33.02% | 19.58% | 19.52% | 19.48% | 19.71%
573.81 | 32.33% | 31.83% | 32.31% | 32.06% | 24.88% | 24.75% | 24.45% | 23.39% | 32.63% | 32.94% | 33.09% | 19.61% | 19.55% | 19.51% | 19.74%
576.15 | 32.39% | 31.89% | 32.37% | 32.12% | 25.4% | 25.28% | 24.96% | 23.88% | 32.71% | 33.01% | 33.15% | 19.64% | 19.58% | 19.53% | 19.77%
578.5 | 32.44% | 31.94% | 32.43% | 32.16% | 25.94% | 25.83% | 25.49% | 24.4% | 32.77% | 33.07% | 33.2% | 19.67% | 19.61% | 19.56% | 19.8%
580.85 | 32.5% | 31.99% | 32.48% | 32.2% | 26.51% | 26.39% | 26.04% | 24.94% | 32.83% | 33.13% | 33.25% | 19.69% | 19.64% | 19.59% | 19.82%
583.2 | 32.54% | 32.04% | 32.53% | 32.25% | 27.09% | 26.98% | 26.61% | 25.49% | 32.89% | 33.18% | 33.29% | 19.71% | 19.66% | 19.62% | 19.85%
585.55 | 32.58% | 32.08% | 32.58% | 32.27% | 27.69% | 27.59% | 27.21% | 26.07% | 32.93% | 33.22% | 33.33% | 19.74% | 19.69% | 19.64% | 19.88%
587.9 | 32.62% | 32.12% | 32.61% | 32.31% | 28.32% | 28.22% | 27.82% | 26.68% | 32.97% | 33.26% | 33.36% | 19.76% | 19.71% | 19.66% | 19.9%
590.26 | 32.66% | 32.15% | 32.66% | 32.34% | 28.99% | 28.89% | 28.47% | 27.31% | 33.01% | 33.29% | 33.38% | 19.79% | 19.73% | 19.69% | 19.92%
592.61 | 32.69% | 32.18% | 32.69% | 32.36% | 29.69% | 29.6% | 29.16% | 27.98% | 33.04% | 33.32% | 33.4% | 19.81% | 19.75% | 19.71% | 19.94%
594.97 | 32.71% | 32.21% | 32.71% | 32.37% | 30.41% | 30.32% | 29.86% | 28.67% | 33.06% | 33.33% | 33.41% | 19.83% | 19.78% | 19.73% | 19.96%
597.33 | 32.73% | 32.23% | 32.74% | 32.4% | 31.16% | 31.07% | 30.59% | 29.39% | 33.07% | 33.35% | 33.42% | 19.85% | 19.8% | 19.75% | 19.99%
599.69 | 32.76% | 32.25% | 32.76% | 32.39% | 31.93% | 31.84% | 31.35% | 30.13% | 33.09% | 33.36% | 33.43% | 19.87% | 19.82% | 19.77% | 20.01%
602.05 | 32.77% | 32.27% | 32.78% | 32.4% | 32.73% | 32.64% | 32.13% | 30.89% | 33.09% | 33.36% | 33.43% | 19.89% | 19.84% | 19.79% | 20.02%
604.41 | 32.78% | 32.28% | 32.79% | 32.41% | 33.55% | 33.46% | 32.92% | 31.68% | 33.09% | 33.36% | 33.42% | 19.91% | 19.87% | 19.81% | 20.05%
606.77 | 32.79% | 32.29% | 32.8% | 32.41% | 34.38% | 34.29% | 33.74% | 32.49% | 33.09% | 33.36% | 33.41% | 19.93% | 19.88% | 19.83% | 20.06%
609.13 | 32.8% | 32.3% | 32.81% | 32.41% | 35.23% | 35.14% | 34.57% | 33.32% | 33.09% | 33.35% | 33.4% | 19.96% | 19.91% | 19.85% | 20.08%
611.5 | 32.81% | 32.3% | 32.81% | 32.41% | 36.09% | 35.99% | 35.41% | 34.15% | 33.08% | 33.34% | 33.39% | 19.98% | 19.93% | 19.87% | 20.1%
613.86 | 32.81% | 32.3% | 32.81% | 32.39% | 36.94% | 36.84% | 36.23% | 34.98% | 33.07% | 33.33% | 33.38% | 20% | 19.95% | 19.89% | 20.12%
616.23 | 32.8% | 32.29% | 32.81% | 32.39% | 37.78% | 37.68% | 37.05% | 35.81% | 33.06% | 33.31% | 33.36% | 20.02% | 19.97% | 19.91% | 20.14%
618.6 | 32.8% | 32.29% | 32.81% | 32.36% | 38.6% | 38.5% | 37.86% | 36.61% | 33.04% | 33.29% | 33.34% | 20.04% | 19.99% | 19.93% | 20.15%
620.97 | 32.78% | 32.27% | 32.8% | 32.34% | 39.39% | 39.29% | 38.63% | 37.39% | 33.02% | 33.26% | 33.31% | 20.05% | 20% | 19.94% | 20.16%
623.34 | 32.76% | 32.26% | 32.78% | 32.32% | 40.15% | 40.05% | 39.36% | 38.13% | 32.98% | 33.23% | 33.27% | 20.07% | 20.02% | 19.95% | 20.18%
625.71 | 32.74% | 32.23% | 32.76% | 32.3% | 40.86% | 40.76% | 40.06% | 38.83% | 32.94% | 33.18% | 33.23% | 20.08% | 20.03% | 19.97% | 20.19%
628.09 | 32.71% | 32.2% | 32.74% | 32.27% | 41.52% | 41.42% | 40.7% | 39.47% | 32.9% | 33.14% | 33.18% | 20.09% | 20.04% | 19.98% | 20.2%
630.46 | 32.67% | 32.16% | 32.71% | 32.24% | 42.12% | 42.02% | 41.28% | 40.06% | 32.85% | 33.08% | 33.13% | 20.09% | 20.05% | 19.99% | 20.21%
632.84 | 32.63% | 32.12% | 32.67% | 32.2% | 42.67% | 42.57% | 41.81% | 40.6% | 32.79% | 33.02% | 33.07% | 20.1% | 20.05% | 19.99% | 20.22%
635.21 | 32.58% | 32.08% | 32.64% | 32.17% | 43.16% | 43.06% | 42.29% | 41.08% | 32.73% | 32.96% | 33.02% | 20.11% | 20.06% | 20% | 20.23%
637.59 | 32.54% | 32.05% | 32.6% | 32.12% | 43.6% | 43.49% | 42.71% | 41.51% | 32.67% | 32.91% | 32.96% | 20.12% | 20.07% | 20.02% | 20.25%
639.97 | 32.52% | 32.02% | 32.57% | 32.07% | 43.97% | 43.86% | 43.08% | 41.87% | 32.63% | 32.86% | 32.9% | 20.13% | 20.09% | 20.03% | 20.26%
642.35 | 32.49% | 31.98% | 32.54% | 32.04% | 44.28% | 44.16% | 43.37% | 42.15% | 32.59% | 32.8% | 32.85% | 20.15% | 20.11% | 20.04% | 20.27%
644.73 | 32.46% | 31.95% | 32.51% | 32.01% | 44.51% | 44.39% | 43.59% | 42.35% | 32.54% | 32.75% | 32.8% | 20.17% | 20.12% | 20.06% | 20.29%
647.11 | 32.43% | 31.92% | 32.48% | 31.97% | 44.66% | 44.54% | 43.73% | 42.48% | 32.49% | 32.7% | 32.73% | 20.19% | 20.15% | 20.08% | 20.31%
649.49 | 32.39% | 31.89% | 32.45% | 31.94% | 44.72% | 44.6% | 43.8% | 42.53% | 32.43% | 32.64% | 32.68% | 20.21% | 20.16% | 20.1% | 20.32%
651.88 | 32.36% | 31.85% | 32.41% | 31.9% | 44.7% | 44.58% | 43.79% | 42.51% | 32.38% | 32.58% | 32.62% | 20.22% | 20.18% | 20.11% | 20.34%
654.26 | 32.32% | 31.82% | 32.38% | 31.86% | 44.76% | 44.64% | 43.85% | 42.56% | 32.32% | 32.53% | 32.55% | 20.24% | 20.2% | 20.13% | 20.36%
656.65 | 32.28% | 31.78% | 32.34% | 31.82% | 44.85% | 44.74% | 43.97% | 42.66% | 32.26% | 32.46% | 32.49% | 20.26% | 20.22% | 20.15% | 20.37%
659.04 | 32.24% | 31.74% | 32.31% | 31.78% | 44.92% | 44.8% | 44.04% | 42.73% | 32.21% | 32.4% | 32.42% | 20.27% | 20.23% | 20.16% | 20.39%
661.42 | 32.2% | 31.7% | 32.27% | 31.72% | 45.01% | 44.89% | 44.15% | 42.83% | 32.14% | 32.34% | 32.36% | 20.29% | 20.25% | 20.18% | 20.4%
663.81 | 32.16% | 31.66% | 32.23% | 31.68% | 45.14% | 45.03% | 44.31% | 42.99% | 32.08% | 32.27% | 32.28% | 20.31% | 20.27% | 20.19% | 20.42%
666.2 | 32.12% | 31.61% | 32.18% | 31.64% | 45.32% | 45.21% | 44.51% | 43.19% | 32.01% | 32.19% | 32.21% | 20.33% | 20.28% | 20.21% | 20.43%
668.59 | 32.08% | 31.56% | 32.14% | 31.61% | 45.54% | 45.42% | 44.75% | 43.44% | 31.95% | 32.12% | 32.13% | 20.34% | 20.3% | 20.22% | 20.45%
670.98 | 32.03% | 31.51% | 32.09% | 31.55% | 45.8% | 45.68% | 45.04% | 43.73% | 31.87% | 32.05% | 32.05% | 20.35% | 20.31% | 20.23% | 20.46%
673.38 | 31.98% | 31.47% | 32.06% | 31.5% | 46.08% | 45.97% | 45.36% | 44.06% | 31.8% | 31.97% | 31.98% | 20.36% | 20.32% | 20.25% | 20.48%
675.77 | 31.94% | 31.43% | 32.01% | 31.47% | 46.39% | 46.28% | 45.7% | 44.41% | 31.73% | 31.9% | 31.9% | 20.38% | 20.34% | 20.26% | 20.49%
678.16 | 31.9% | 31.38% | 31.97% | 31.41% | 46.69% | 46.58% | 46.03% | 44.76% | 31.66% | 31.82% | 31.82% | 20.39% | 20.35% | 20.27% | 20.5%
680.56 | 31.85% | 31.34% | 31.93% | 31.36% | 46.93% | 46.82% | 46.33% | 45.05% | 31.59% | 31.75% | 31.76% | 20.4% | 20.36% | 20.29% | 20.52%
682.95 | 31.81% | 31.3% | 31.9% | 31.33% | 47.1% | 46.99% | 46.53% | 45.27% | 31.53% | 31.68% | 31.69% | 20.41% | 20.37% | 20.29% | 20.52%
685.35 | 31.76% | 31.26% | 31.86% | 31.29% | 47.22% | 47.12% | 46.7% | 45.45% | 31.46% | 31.61% | 31.62% | 20.42% | 20.38% | 20.31% | 20.54%
687.75 | 31.73% | 31.22% | 31.82% | 31.27% | 47.35% | 47.24% | 46.86% | 45.63% | 31.4% | 31.56% | 31.56% | 20.43% | 20.4% | 20.32% | 20.56%
690.15 | 31.69% | 31.19% | 31.8% | 31.25% | 47.45% | 47.35% | 47.01% | 45.79% | 31.35% | 31.5% | 31.5% | 20.45% | 20.41% | 20.33% | 20.57%
692.54 | 31.66% | 31.16% | 31.77% | 31.2% | 47.63% | 47.53% | 47.24% | 46.01% | 31.3% | 31.46% | 31.46% | 20.46% | 20.43% | 20.35% | 20.58%
694.94 | 31.64% | 31.13% | 31.74% | 31.18% | 47.89% | 47.8% | 47.53% | 46.31% | 31.26% | 31.41% | 31.41% | 20.48% | 20.44% | 20.36% | 20.59%
697.35 | 31.6% | 31.1% | 31.72% | 31.14% | 48.23% | 48.14% | 47.91% | 46.69% | 31.22% | 31.37% | 31.36% | 20.48% | 20.45% | 20.36% | 20.6%
699.75 | 31.58% | 31.07% | 31.69% | 31.11% | 48.69% | 48.6% | 48.4% | 47.19% | 31.19% | 31.33% | 31.32% | 20.49% | 20.45% | 20.37% | 20.6%
702.15 | 31.55% | 31.05% | 31.67% | 31.09% | 49.24% | 49.15% | 48.98% | 47.79% | 31.15% | 31.29% | 31.28% | 20.5% | 20.46% | 20.38% | 20.61%
704.55 | 31.53% | 31.02% | 31.64% | 31.06% | 49.88% | 49.78% | 49.64% | 48.47% | 31.12% | 31.26% | 31.25% | 20.5% | 20.47% | 20.38% | 20.62%
706.96 | 31.5% | 31% | 31.63% | 31.04% | 50.56% | 50.47% | 50.35% | 49.21% | 31.1% | 31.23% | 31.21% | 20.51% | 20.47% | 20.39% | 20.62%
709.36 | 31.48% | 30.98% | 31.6% | 31.01% | 51.27% | 51.19% | 51.08% | 49.96% | 31.07% | 31.2% | 31.19% | 20.51% | 20.48% | 20.39% | 20.63%
711.77 | 31.46% | 30.96% | 31.59% | 31% | 51.99% | 51.92% | 51.83% | 50.73% | 31.05% | 31.18% | 31.16% | 20.52% | 20.49% | 20.4% | 20.63%
714.17 | 31.45% | 30.94% | 31.57% | 30.99% | 52.71% | 52.64% | 52.56% | 51.5% | 31.03% | 31.16% | 31.14% | 20.52% | 20.49% | 20.4% | 20.63%
716.58 | 31.43% | 30.93% | 31.56% | 30.98% | 53.42% | 53.35% | 53.28% | 52.26% | 31.02% | 31.14% | 31.12% | 20.52% | 20.49% | 20.4% | 20.63%
718.98 | 31.41% | 30.91% | 31.54% | 30.97% | 54.08% | 54.02% | 53.97% | 52.98% | 31% | 31.12% | 31.11% | 20.52% | 20.49% | 20.4% | 20.63%
721.39 | 31.4% | 30.9% | 31.54% | 30.96% | 54.72% | 54.66% | 54.64% | 53.68% | 30.98% | 31.1% | 31.1% | 20.52% | 20.49% | 20.4% | 20.63%
723.8 | 31.39% | 30.89% | 31.52% | 30.92% | 55.34% | 55.28% | 55.26% | 54.33% | 30.97% | 31.09% | 31.08% | 20.52% | 20.49% | 20.4% | 20.63%
726.21 | 31.38% | 30.88% | 31.52% | 30.93% | 55.92% | 55.86% | 55.86% | 54.95% | 30.96% | 31.08% | 31.07% | 20.51% | 20.49% | 20.4% | 20.64%
728.62 | 31.37% | 30.87% | 31.51% | 30.93% | 56.46% | 56.41% | 56.41% | 55.54% | 30.95% | 31.07% | 31.06% | 20.51% | 20.49% | 20.4% | 20.64%
731.03 | 31.36% | 30.86% | 31.5% | 30.92% | 56.97% | 56.92% | 56.92% | 56.08% | 30.94% | 31.06% | 31.05% | 20.52% | 20.49% | 20.4% | 20.63%
733.44 | 31.36% | 30.85% | 31.5% | 30.92% | 57.45% | 57.39% | 57.41% | 56.58% | 30.94% | 31.06% | 31.04% | 20.51% | 20.49% | 20.4% | 20.64%
735.85 | 31.35% | 30.85% | 31.5% | 30.9% | 57.89% | 57.83% | 57.85% | 57.03% | 30.93% | 31.05% | 31.04% | 20.52% | 20.49% | 20.4% | 20.63%
738.26 | 31.35% | 30.84% | 31.5% | 30.91% | 58.3% | 58.23% | 58.26% | 57.46% | 30.93% | 31.04% | 31.03% | 20.51% | 20.49% | 20.4% | 20.63%
740.68 | 31.34% | 30.84% | 31.5% | 30.9% | 58.67% | 58.61% | 58.65% | 57.85% | 30.93% | 31.04% | 31.03% | 20.51% | 20.48% | 20.39% | 20.62%
743.09 | 31.34% | 30.84% | 31.49% | 30.88% | 59.02% | 58.95% | 58.99% | 58.21% | 30.93% | 31.03% | 31.03% | 20.5% | 20.47% | 20.39% | 20.62%
745.5 | 31.33% | 30.84% | 31.5% | 30.9% | 59.33% | 59.26% | 59.32% | 58.54% | 30.92% | 31.03% | 31.03% | 20.49% | 20.47% | 20.38% | 20.61%
747.92 | 31.33% | 30.83% | 31.5% | 30.89% | 59.62% | 59.55% | 59.61% | 58.84% | 30.91% | 31.02% | 31.03% | 20.5% | 20.47% | 20.38% | 20.61%
750.33 | 31.34% | 30.84% | 31.51% | 30.9% | 59.88% | 59.81% | 59.88% | 59.12% | 30.92% | 31.02% | 31.03% | 20.49% | 20.46% | 20.38% | 20.6%
752.75 | 31.33% | 30.84% | 31.52% | 30.89% | 60.13% | 60.06% | 60.13% | 59.38% | 30.91% | 31.02% | 31.03% | 20.49% | 20.46% | 20.37% | 20.6%
755.16 | 31.34% | 30.84% | 31.53% | 30.89% | 60.36% | 60.28% | 60.36% | 59.62% | 30.91% | 31.01% | 31.03% | 20.48% | 20.45% | 20.37% | 20.59%
757.58 | 31.34% | 30.85% | 31.53% | 30.9% | 60.55% | 60.49% | 60.57% | 59.84% | 30.9% | 31.01% | 31.03% | 20.47% | 20.45% | 20.36% | 20.59%
760 | 31.35% | 30.86% | 31.55% | 30.94% | 60.74% | 60.68% | 60.76% | 60.04% | 30.9% | 31% | 31.02% | 20.47% | 20.44% | 20.36% | 20.58%
762.41 | 31.35% | 30.87% | 31.55% | 30.95% | 60.9% | 60.86% | 60.95% | 60.24% | 30.89% | 30.99% | 31.01% | 20.46% | 20.43% | 20.35% | 20.57%
764.83 | 31.35% | 30.87% | 31.56% | 30.95% | 61.07% | 61.04% | 61.12% | 60.43% | 30.87% | 30.99% | 31.01% | 20.45% | 20.43% | 20.34% | 20.57%
767.25 | 31.37% | 30.87% | 31.57% | 30.93% | 61.24% | 61.19% | 61.29% | 60.61% | 30.87% | 30.97% | 31% | 20.45% | 20.42% | 20.34% | 20.56%
769.67 | 31.37% | 30.88% | 31.58% | 30.96% | 61.4% | 61.35% | 61.45% | 60.78% | 30.85% | 30.95% | 30.99% | 20.44% | 20.42% | 20.33% | 20.55%
772.09 | 31.37% | 30.89% | 31.59% | 30.98% | 61.54% | 61.5% | 61.6% | 60.95% | 30.84% | 30.94% | 30.96% | 20.43% | 20.41% | 20.32% | 20.54%
774.51 | 31.38% | 30.89% | 31.6% | 31% | 61.69% | 61.64% | 61.75% | 61.12% | 30.81% | 30.92% | 30.95% | 20.42% | 20.4% | 20.32% | 20.54%
776.93 | 31.38% | 30.9% | 31.61% | 31.01% | 61.83% | 61.78% | 61.9% | 61.28% | 30.8% | 30.9% | 30.93% | 20.42% | 20.4% | 20.31% | 20.54%
779.35 | 31.39% | 30.9% | 31.62% | 31.01% | 61.95% | 61.91% | 62.04% | 61.44% | 30.78% | 30.87% | 30.91% | 20.41% | 20.39% | 20.3% | 20.53%
781.77 | 31.39% | 30.9% | 31.62% | 31.04% | 62.08% | 62.05% | 62.19% | 61.59% | 30.75% | 30.84% | 30.88% | 20.4% | 20.37% | 20.29% | 20.53%
784.19 | 31.38% | 30.9% | 31.63% | 31.03% | 62.22% | 62.19% | 62.34% | 61.74% | 30.72% | 30.81% | 30.86% | 20.39% | 20.37% | 20.29% | 20.52%
786.61 | 31.38% | 30.9% | 31.63% | 31.01% | 62.36% | 62.32% | 62.48% | 61.87% | 30.69% | 30.78% | 30.83% | 20.38% | 20.36% | 20.28% | 20.5%
789.03 | 31.38% | 30.89% | 31.63% | 31.06% | 62.49% | 62.46% | 62.62% | 62.02% | 30.65% | 30.74% | 30.79% | 20.37% | 20.35% | 20.27% | 20.5%
791.45 | 31.37% | 30.89% | 31.63% | 31.04% | 62.62% | 62.6% | 62.76% | 62.16% | 30.62% | 30.7% | 30.75% | 20.37% | 20.34% | 20.26% | 20.49%
793.88 | 31.37% | 30.88% | 31.63% | 31.03% | 62.76% | 62.72% | 62.9% | 62.31% | 30.58% | 30.66% | 30.72% | 20.35% | 20.33% | 20.26% | 20.47%
796.3 | 31.36% | 30.87% | 31.63% | 31.02% | 62.89% | 62.85% | 63.03% | 62.45% | 30.54% | 30.62% | 30.67% | 20.35% | 20.31% | 20.24% | 20.47%
798.72 | 31.35% | 30.87% | 31.63% | 31.04% | 63.02% | 62.99% | 63.17% | 62.6% | 30.49% | 30.58% | 30.63% | 20.33% | 20.31% | 20.24% | 20.46%
801.14 | 31.35% | 30.86% | 31.62% | 31.01% | 63.15% | 63.13% | 63.31% | 62.76% | 30.46% | 30.55% | 30.59% | 20.33% | 20.3% | 20.23% | 20.45%
803.57 | 31.34% | 30.86% | 31.61% | 31.03% | 63.29% | 63.27% | 63.45% | 62.92% | 30.41% | 30.5% | 30.55% | 20.32% | 20.29% | 20.22% | 20.45%
805.99 | 31.33% | 30.85% | 31.6% | 31.03% | 63.45% | 63.43% | 63.61% | 63.08% | 30.36% | 30.46% | 30.5% | 20.31% | 20.3% | 20.22% | 20.44%
808.41 | 31.31% | 30.84% | 31.59% | 31.02% | 63.61% | 63.59% | 63.76% | 63.25% | 30.32% | 30.4% | 30.45% | 20.3% | 20.29% | 20.21% | 20.44%
810.84 | 31.3% | 30.83% | 31.58% | 31.01% | 63.76% | 63.76% | 63.92% | 63.42% | 30.27% | 30.35% | 30.4% | 20.3% | 20.28% | 20.2% | 20.42%
813.26 | 31.29% | 30.82% | 31.58% | 31.01% | 63.93% | 63.92% | 64.08% | 63.58% | 30.23% | 30.31% | 30.36% | 20.3% | 20.28% | 20.19% | 20.42%
815.69 | 31.29% | 30.81% | 31.58% | 31.01% | 64.12% | 64.09% | 64.25% | 63.75% | 30.18% | 30.27% | 30.3% | 20.29% | 20.27% | 20.19% | 20.42%
818.11 | 31.28% | 30.79% | 31.57% | 30.99% | 64.3% | 64.26% | 64.41% | 63.94% | 30.14% | 30.21% | 30.26% | 20.29% | 20.26% | 20.19% | 20.42%
820.54 | 31.26% | 30.78% | 31.56% | 30.99% | 64.48% | 64.42% | 64.59% | 64.12% | 30.09% | 30.17% | 30.22% | 20.29% | 20.26% | 20.18% | 20.41%
822.96 | 31.26% | 30.77% | 31.56% | 30.98% | 64.64% | 64.59% | 64.76% | 64.29% | 30.04% | 30.11% | 30.16% | 20.28% | 20.25% | 20.18% | 20.4%
825.39 | 31.24% | 30.77% | 31.54% | 30.98% | 64.81% | 64.75% | 64.92% | 64.47% | 30% | 30.08% | 30.13% | 20.28% | 20.26% | 20.17% | 20.4%
827.81 | 31.23% | 30.77% | 31.53% | 30.96% | 64.95% | 64.91% | 65.08% | 64.64% | 29.96% | 30.03% | 30.08% | 20.28% | 20.26% | 20.18% | 20.41%
830.24 | 31.24% | 30.76% | 31.52% | 30.91% | 65.11% | 65.08% | 65.25% | 64.85% | 29.93% | 29.99% | 30.03% | 20.27% | 20.25% | 20.17% | 20.4%
832.66 | 31.23% | 30.74% | 31.52% | 30.93% | 65.28% | 65.24% | 65.41% | 65.03% | 29.89% | 29.96% | 29.99% | 20.27% | 20.25% | 20.17% | 20.39%
835.09 | 31.22% | 30.74% | 31.51% | 30.95% | 65.44% | 65.39% | 65.57% | 65.21% | 29.85% | 29.91% | 29.96% | 20.27% | 20.25% | 20.17% | 20.39%
837.51 | 31.21% | 30.73% | 31.51% | 30.97% | 65.6% | 65.55% | 65.73% | 65.4% | 29.82% | 29.87% | 29.92% | 20.26% | 20.25% | 20.16% | 20.4%
839.94 | 31.19% | 30.71% | 31.5% | 30.96% | 65.75% | 65.71% | 65.89% | 65.59% | 29.78% | 29.84% | 29.89% | 20.27% | 20.24% | 20.16% | 20.39%
842.36 | 31.17% | 30.7% | 31.5% | 30.96% | 65.92% | 65.86% | 66.07% | 65.75% | 29.74% | 29.79% | 29.86% | 20.26% | 20.23% | 20.15% | 20.39%
844.79 | 31.16% | 30.68% | 31.49% | 30.93% | 66.07% | 66.02% | 66.23% | 65.92% | 29.7% | 29.76% | 29.83% | 20.26% | 20.23% | 20.16% | 20.4%
847.22 | 31.14% | 30.68% | 31.49% | 30.93% | 66.24% | 66.19% | 66.39% | 66.08% | 29.68% | 29.73% | 29.8% | 20.25% | 20.23% | 20.16% | 20.38%
849.64 | 31.14% | 30.68% | 31.48% | 30.96% | 66.41% | 66.36% | 66.55% | 66.26% | 29.65% | 29.7% | 29.77% | 20.26% | 20.24% | 20.15% | 20.39%
852.07 | 31.12% | 30.65% | 31.46% | 30.95% | 66.56% | 66.52% | 66.71% | 66.43% | 29.62% | 29.68% | 29.75% | 20.26% | 20.23% | 20.16% | 20.38%
854.49 | 31.1% | 30.65% | 31.46% | 30.95% | 66.73% | 66.69% | 66.88% | 66.6% | 29.6% | 29.65% | 29.73% | 20.26% | 20.23% | 20.15% | 20.37%
856.92 | 31.09% | 30.63% | 31.43% | 30.93% | 66.91% | 66.86% | 67.05% | 66.78% | 29.58% | 29.63% | 29.71% | 20.24% | 20.22% | 20.14% | 20.37%
859.35 | 31.06% | 30.62% | 31.42% | 30.89% | 67.07% | 67.02% | 67.21% | 66.96% | 29.54% | 29.61% | 29.68% | 20.24% | 20.22% | 20.14% | 20.36%
861.77 | 31.05% | 30.6% | 31.39% | 30.88% | 67.23% | 67.18% | 67.37% | 67.14% | 29.54% | 29.58% | 29.66% | 20.25% | 20.22% | 20.13% | 20.36%
864.2 | 31.03% | 30.58% | 31.38% | 30.87% | 67.38% | 67.34% | 67.53% | 67.32% | 29.5% | 29.56% | 29.63% | 20.24% | 20.22% | 20.14% | 20.36%
866.62 | 31.01% | 30.56% | 31.38% | 30.86% | 67.53% | 67.5% | 67.69% | 67.51% | 29.49% | 29.55% | 29.63% | 20.23% | 20.21% | 20.13% | 20.36%
869.05 | 30.98% | 30.53% | 31.34% | 30.84% | 67.69% | 67.66% | 67.86% | 67.69% | 29.48% | 29.53% | 29.6% | 20.24% | 20.21% | 20.12% | 20.34%
871.47 | 30.97% | 30.52% | 31.33% | 30.85% | 67.84% | 67.82% | 68% | 67.88% | 29.46% | 29.52% | 29.58% | 20.23% | 20.21% | 20.11% | 20.33%
873.9 | 30.96% | 30.5% | 31.33% | 30.82% | 67.99% | 67.96% | 68.17% | 68.06% | 29.44% | 29.5% | 29.56% | 20.23% | 20.2% | 20.11% | 20.32%
876.33 | 30.94% | 30.48% | 31.3% | 30.79% | 68.15% | 68.12% | 68.32% | 68.24% | 29.43% | 29.49% | 29.55% | 20.23% | 20.19% | 20.1% | 20.34%
878.75 | 30.91% | 30.46% | 31.3% | 30.82% | 68.31% | 68.27% | 68.47% | 68.41% | 29.41% | 29.47% | 29.54% | 20.21% | 20.2% | 20.1% | 20.32%
881.18 | 30.9% | 30.45% | 31.27% | 30.78% | 68.46% | 68.43% | 68.63% | 68.56% | 29.39% | 29.45% | 29.52% | 20.2% | 20.18% | 20.08% | 20.28%
883.6 | 30.89% | 30.42% | 31.26% | 30.77% | 68.61% | 68.59% | 68.77% | 68.73% | 29.38% | 29.44% | 29.48% | 20.2% | 20.18% | 20.08% | 20.3%
886.03 | 30.86% | 30.4% | 31.23% | 30.74% | 68.77% | 68.74% | 68.93% | 68.88% | 29.36% | 29.42% | 29.48% | 20.2% | 20.16% | 20.08% | 20.31%
888.45 | 30.85% | 30.39% | 31.24% | 30.71% | 68.91% | 68.88% | 69.07% | 69.03% | 29.36% | 29.41% | 29.47% | 20.19% | 20.17% | 20.07% | 20.29%
890.88 | 30.84% | 30.39% | 31.23% | 30.71% | 69.06% | 69.01% | 69.19% | 69.16% | 29.34% | 29.4% | 29.46% | 20.2% | 20.16% | 20.07% | 20.28%
893.3 | 30.83% | 30.37% | 31.22% | 30.66% | 69.19% | 69.15% | 69.33% | 69.3% | 29.33% | 29.39% | 29.45% | 20.19% | 20.16% | 20.06% | 20.27%
895.72 | 30.83% | 30.35% | 31.21% | 30.7% | 69.32% | 69.29% | 69.47% | 69.46% | 29.33% | 29.38% | 29.43% | 20.18% | 20.15% | 20.06% | 20.27%
898.15 | 30.82% | 30.37% | 31.2% | 30.65% | 69.46% | 69.42% | 69.59% | 69.59% | 29.33% | 29.37% | 29.43% | 20.18% | 20.14% | 20.06% | 20.26%
900.57 | 30.81% | 30.34% | 31.2% | 30.65% | 69.56% | 69.52% | 69.71% | 69.71% | 29.31% | 29.35% | 29.43% | 20.17% | 20.14% | 20.05% | 20.25%
903 | 30.8% | 30.34% | 31.18% | 30.62% | 69.67% | 69.62% | 69.81% | 69.83% | 29.32% | 29.36% | 29.41% | 20.18% | 20.15% | 20.04% | 20.25%
905.42 | 30.8% | 30.33% | 31.18% | 30.62% | 69.76% | 69.7% | 69.91% | 69.94% | 29.32% | 29.36% | 29.42% | 20.18% | 20.14% | 20.04% | 20.26%
907.84 | 30.79% | 30.33% | 31.17% | 30.67% | 69.84% | 69.77% | 69.98% | 70.03% | 29.31% | 29.34% | 29.41% | 20.17% | 20.14% | 20.02% | 20.23%
910.26 | 30.78% | 30.33% | 31.18% | 30.69% | 69.88% | 69.83% | 70.03% | 70.09% | 29.3% | 29.34% | 29.42% | 20.18% | 20.14% | 20.03% | 20.23%
912.69 | 30.79% | 30.33% | 31.16% | 30.64% | 69.92% | 69.87% | 70.08% | 70.13% | 29.3% | 29.34% | 29.4% | 20.15% | 20.12% | 20.02% | 20.22%
915.11 | 30.78% | 30.33% | 31.17% | 30.69% | 69.95% | 69.91% | 70.11% | 70.18% | 29.31% | 29.34% | 29.4% | 20.15% | 20.11% | 20.01% | 20.21%
917.53 | 30.79% | 30.32% | 31.18% | 30.73% | 70.01% | 69.96% | 70.17% | 70.28% | 29.29% | 29.33% | 29.41% | 20.16% | 20.11% | 20.01% | 20.23%
919.95 | 30.8% | 30.33% | 31.19% | 30.75% | 70.08% | 70.02% | 70.21% | 70.35% | 29.3% | 29.35% | 29.39% | 20.15% | 20.11% | 20.01% | 20.21%
922.37 | 30.81% | 30.34% | 31.19% | 30.72% | 70.13% | 70.07% | 70.26% | 70.43% | 29.28% | 29.33% | 29.39% | 20.15% | 20.12% | 20% | 20.22%
924.8 | 30.8% | 30.34% | 31.22% | 30.7% | 70.15% | 70.11% | 70.28% | 70.47% | 29.29% | 29.32% | 29.4% | 20.14% | 20.11% | 20% | 20.21%
927.22 | 30.82% | 30.37% | 31.22% | 30.82% | 70.18% | 70.12% | 70.31% | 70.51% | 29.3% | 29.32% | 29.39% | 20.16% | 20.1% | 19.99% | 20.21%
929.64 | 30.81% | 30.37% | 31.23% | 30.86% | 70.18% | 70.12% | 70.32% | 70.53% | 29.29% | 29.32% | 29.4% | 20.15% | 20.1% | 20% | 20.21%
932.06 | 30.81% | 30.38% | 31.24% | 30.84% | 70.17% | 70.12% | 70.35% | 70.52% | 29.31% | 29.33% | 29.41% | 20.14% | 20.1% | 19.99% | 20.21%
934.48 | 30.85% | 30.37% | 31.26% | 30.85% | 70.17% | 70.12% | 70.35% | 70.51% | 29.3% | 29.33% | 29.43% | 20.13% | 20.09% | 19.98% | 20.18%
936.9 | 30.85% | 30.38% | 31.27% | 30.99% | 70.16% | 70.15% | 70.36% | 70.55% | 29.29% | 29.32% | 29.43% | 20.13% | 20.07% | 19.96% | 20.17%
939.31 | 30.85% | 30.39% | 31.31% | 30.98% | 70.17% | 70.15% | 70.32% | 70.56% | 29.27% | 29.31% | 29.42% | 20.12% | 20.07% | 19.95% | 20.19%
941.73 | 30.83% | 30.41% | 31.32% | 30.92% | 70.18% | 70.14% | 70.32% | 70.53% | 29.26% | 29.31% | 29.43% | 20.1% | 20.05% | 19.94% | 20.16%
944.15 | 30.84% | 30.42% | 31.36% | 30.98% | 70.17% | 70.13% | 70.32% | 70.52% | 29.28% | 29.32% | 29.47% | 20.1% | 20.06% | 19.95% | 20.15%
946.57 | 30.87% | 30.46% | 31.35% | 30.98% | 70.17% | 70.1% | 70.3% | 70.49% | 29.27% | 29.34% | 29.49% | 20.1% | 20.03% | 19.95% | 20.15%
948.99 | 30.87% | 30.47% | 31.38% | 31.09% | 70.16% | 70.06% | 70.29% | 70.42% | 29.28% | 29.33% | 29.46% | 20.09% | 20.04% | 19.94% | 20.16%
951.4 | 30.91% | 30.48% | 31.38% | 31.13% | 70.08% | 70.03% | 70.23% | 70.37% | 29.27% | 29.34% | 29.47% | 20.07% | 20.05% | 19.94% | 20.17%
953.82 | 30.93% | 30.49% | 31.43% | 31.14% | 70.01% | 70% | 70.18% | 70.34% | 29.27% | 29.36% | 29.48% | 20.08% | 20.05% | 19.94% | 20.17%
956.23 | 30.96% | 30.49% | 31.48% | 31.24% | 69.99% | 69.98% | 70.11% | 70.35% | 29.32% | 29.37% | 29.48% | 20.09% | 20.05% | 19.93% | 20.18%
958.65 | 30.97% | 30.53% | 31.51% | 31.23% | 69.98% | 69.93% | 70.04% | 70.26% | 29.31% | 29.34% | 29.53% | 20.12% | 20.06% | 19.94% | 20.2%
961.06 | 30.98% | 30.57% | 31.55% | 31.31% | 69.95% | 69.88% | 70.01% | 70.17% | 29.29% | 29.34% | 29.52% | 20.1% | 20.05% | 19.95% | 20.17%
963.48 | 30.98% | 30.6% | 31.57% | 31.35% | 69.89% | 69.8% | 69.98% | 70.09% | 29.29% | 29.35% | 29.54% | 20.08% | 20.02% | 19.94% | 20.17%
965.89 | 31.01% | 30.63% | 31.59% | 31.27% | 69.81% | 69.71% | 69.92% | 70.06% | 29.32% | 29.37% | 29.56% | 20.06% | 20.03% | 19.93% | 20.16%
968.3 | 31.05% | 30.66% | 31.66% | 31.36% | 69.69% | 69.65% | 69.79% | 70.02% | 29.33% | 29.37% | 29.55% | 20.05% | 20.04% | 19.94% | 20.19%
970.72 | 31.08% | 30.68% | 31.62% | 31.3% | 69.63% | 69.61% | 69.69% | 69.97% | 29.35% | 29.37% | 29.57% | 20.07% | 20.02% | 19.91% | 20.17%
973.13 | 31.11% | 30.73% | 31.68% | 31.43% | 69.56% | 69.52% | 69.61% | 69.83% | 29.37% | 29.37% | 29.59% | 20.07% | 20.04% | 19.91% | 20.13%
975.54 | 31.16% | 30.72% | 31.69% | 31.55% | 69.52% | 69.38% | 69.55% | 69.65% | 29.34% | 29.39% | 29.6% | 20.06% | 20.02% | 19.93% | 20.12%
977.95 | 31.15% | 30.69% | 31.7% | 31.62% | 69.38% | 69.26% | 69.45% | 69.66% | 29.38% | 29.42% | 29.67% | 20.06% | 19.98% | 19.92% | 20.14%
980.36 | 31.21% | 30.74% | 31.76% | 31.84% | 69.22% | 69.19% | 69.3% | 69.71% | 29.39% | 29.44% | 29.71% | 20.02% | 20.01% | 19.93% | 20.18%
982.77 | 31.2% | 30.81% | 31.88% | 31.84% | 69.12% | 69.09% | 69.18% | 69.63% | 29.37% | 29.46% | 29.72% | 20.03% | 20% | 19.91% | 20.17%
985.18 | 31.22% | 30.86% | 31.96% | 31.88% | 69.11% | 68.96% | 69.14% | 69.5% | 29.4% | 29.44% | 29.79% | 20.06% | 20% | 19.94% | 20.22%
987.59 | 31.29% | 30.94% | 32.03% | 32.05% | 68.9% | 68.79% | 69.11% | 69.39% | 29.49% | 29.5% | 29.9% | 20.08% | 20.02% | 19.97% | 20.25%
989.99 | 31.34% | 31% | 32.05% | 32.37% | 68.73% | 68.69% | 68.96% | 69.38% | 29.46% | 29.57% | 29.91% | 20.05% | 20.04% | 19.99% | 20.27%
992.4 | 31.4% | 31.08% | 32.22% | 32.24% | 68.58% | 68.63% | 68.76% | 69.33% | 29.56% | 29.67% | 30.03% | 20.08% | 20.07% | 20.01% | 20.33%
994.81 | 31.45% | 31.14% | 32.35% | 32.7% | 68.49% | 68.52% | 68.69% | 69.22% | 29.57% | 29.72% | 30.12% | 20.09% | 20.06% | 20% | 20.38%
997.21 | 31.53% | 31.26% | 32.44% | 32.56% | 68.45% | 68.25% | 68.59% | 69% | 29.7% | 29.81% | 30.21% | 20.05% | 20.06% | 20.02% | 20.29%

## METAL
SPECTRAL LIBRARY OF ROOFTOP URBAN MATERIALS Perla Zambrano, Alejandro Josa, Joan Rieradevall, Santiago Gassó & Xavier Gabarrell | [16 empty] | http://www.fertilecity.com
| M01 |  |  |  | M02 |  |  |  | M03 |  |  |  | M04 |  |  |  | M05 |  |  |  | M06 |  |  |  | M07 |  |  |  | M08 |  |  |  | M09
nm | 0° | 5° | 10° | 15° | 0° | 5° | 10° | 15° | 0° | 5° | 10° | 15° | 0° | 5° | 10° | 15° | 0° | 5° | 10° | 15° | 0° | 5° | 10° | 15° | 0° | 5° | 10° | 15° | 0° | 5° | 10° | 15° | 0° | 5° | 10° | 15°
402.66 | 21.99% | 18.75% | 14.96% | 12.72% | 18.43% | 17.03% | 14.62% | 13.44% | 16.79% | 16.16% | 15.12% | 13.98% | 4.54% | 4.13% | 4% | 4.11% | 58.34% | 58.45% | 58.72% | 59.69% | 8.79% | 8.59% | 7.13% | 6.07% | 9.75% | 8.32% | 7.28% | 7.45% | 57.84% | 57.89% | 58.55% | 59.87% | 19.49% | 19.35% | 18.24% | 18.03%
404.87 | 21.91% | 18.64% | 14.61% | 12.48% | 18.42% | 17.01% | 14.46% | 13.25% | 16.85% | 16.22% | 14.95% | 13.92% | 4.44% | 4% | 3.83% | 3.94% | 60.61% | 60.79% | 61.29% | 62.14% | 8.49% | 8.3% | 6.86% | 5.7% | 9.74% | 8.32% | 7.3% | 7.22% | 59.37% | 59.49% | 60.14% | 61.37% | 19.5% | 19.44% | 18.31% | 17.82%
407.08 | 21.89% | 18.53% | 14.42% | 12.21% | 18.48% | 17.01% | 14.4% | 13.11% | 16.81% | 16.24% | 14.74% | 13.67% | 4.43% | 3.94% | 3.79% | 3.81% | 63.4% | 63.49% | 64.08% | 64.99% | 8.28% | 8.09% | 6.69% | 5.41% | 9.71% | 8.23% | 7.29% | 7.08% | 61.15% | 61.29% | 62.32% | 63.49% | 19.52% | 19.52% | 18.46% | 17.7%
409.3 | 22% | 18.6% | 14.3% | 12% | 18.64% | 17.01% | 14.25% | 12.94% | 16.83% | 16.27% | 14.71% | 13.48% | 4.4% | 3.88% | 3.68% | 3.83% | 66.16% | 66.26% | 66.82% | 67.77% | 8.24% | 8.01% | 6.56% | 5.31% | 9.81% | 8.2% | 7.25% | 7.37% | 63.27% | 63.39% | 64.33% | 65.82% | 19.76% | 19.65% | 18.62% | 17.85%
411.51 | 22.06% | 18.58% | 14.17% | 11.67% | 18.75% | 17.09% | 14.19% | 12.84% | 16.86% | 16.29% | 14.74% | 13.21% | 4.42% | 3.84% | 3.65% | 3.57% | 68.65% | 68.79% | 69.29% | 70.07% | 8.13% | 7.94% | 6.34% | 5.23% | 9.8% | 8.2% | 7.24% | 7.34% | 65.18% | 65.28% | 66.27% | 67.66% | 20.03% | 19.93% | 18.74% | 17.93%
413.73 | 22.26% | 18.66% | 14.1% | 11.55% | 18.85% | 17.16% | 14.21% | 12.74% | 17.03% | 16.41% | 14.8% | 13.22% | 4.46% | 3.84% | 3.56% | 3.52% | 70.72% | 70.8% | 71.3% | 71.96% | 8.16% | 7.89% | 6.26% | 5.01% | 9.88% | 8.19% | 7.24% | 7.27% | 66.73% | 66.82% | 67.8% | 69.13% | 20.35% | 20.22% | 18.95% | 18.04%
415.95 | 22.57% | 18.79% | 14.14% | 11.46% | 19.04% | 17.27% | 14.22% | 12.67% | 17.13% | 16.51% | 14.84% | 13.28% | 4.44% | 3.86% | 3.53% | 3.47% | 72.1% | 72.22% | 72.76% | 73.25% | 8.11% | 7.83% | 6.11% | 4.92% | 9.94% | 8.18% | 7.21% | 7.27% | 67.92% | 68.1% | 68.96% | 70.14% | 20.94% | 20.68% | 19.22% | 18.21%
418.17 | 22.88% | 18.93% | 14.14% | 11.36% | 19.2% | 17.38% | 14.23% | 12.63% | 17.41% | 16.65% | 14.94% | 13.3% | 4.48% | 3.89% | 3.55% | 3.45% | 72.97% | 73.11% | 73.62% | 74.06% | 8.16% | 7.86% | 6% | 4.8% | 10.06% | 8.23% | 7.24% | 7.33% | 68.77% | 68.9% | 69.82% | 70.91% | 21.54% | 21.24% | 19.56% | 18.39%
420.4 | 23.11% | 19.12% | 14.13% | 11.31% | 19.36% | 17.47% | 14.24% | 12.6% | 17.64% | 16.87% | 14.98% | 13.31% | 4.48% | 3.85% | 3.53% | 3.42% | 73.42% | 73.52% | 74.07% | 74.38% | 8.22% | 7.94% | 5.91% | 4.76% | 10.18% | 8.32% | 7.25% | 7.18% | 69.21% | 69.41% | 70.34% | 71.31% | 22.1% | 21.78% | 19.99% | 18.6%
422.62 | 23.41% | 19.29% | 14.17% | 11.29% | 19.54% | 17.59% | 14.23% | 12.57% | 17.88% | 17.08% | 15.07% | 13.36% | 4.48% | 3.84% | 3.56% | 3.47% | 73.58% | 73.62% | 74.19% | 74.4% | 8.33% | 8% | 5.86% | 4.69% | 10.31% | 8.4% | 7.25% | 7.18% | 69.5% | 69.69% | 70.63% | 71.53% | 22.74% | 22.38% | 20.46% | 18.9%
424.85 | 23.7% | 19.48% | 14.2% | 11.25% | 19.68% | 17.68% | 14.25% | 12.56% | 18.12% | 17.26% | 15.21% | 13.36% | 4.49% | 3.87% | 3.55% | 3.48% | 73.49% | 73.54% | 74.09% | 74.24% | 8.46% | 8.12% | 5.81% | 4.59% | 10.41% | 8.48% | 7.32% | 7.26% | 69.68% | 69.83% | 70.78% | 71.61% | 23.45% | 22.97% | 20.86% | 19.22%
427.08 | 24% | 19.68% | 14.27% | 11.23% | 19.84% | 17.8% | 14.29% | 12.54% | 18.35% | 17.45% | 15.35% | 13.41% | 4.51% | 3.85% | 3.54% | 3.46% | 73.31% | 73.36% | 73.89% | 73.97% | 8.59% | 8.22% | 5.8% | 4.57% | 10.52% | 8.55% | 7.39% | 7.25% | 69.84% | 69.98% | 70.86% | 71.67% | 24.12% | 23.58% | 21.33% | 19.51%
429.32 | 24.27% | 19.86% | 14.33% | 11.24% | 19.99% | 17.87% | 14.31% | 12.53% | 18.6% | 17.68% | 15.47% | 13.51% | 4.55% | 3.86% | 3.54% | 3.46% | 73.06% | 73.09% | 73.62% | 73.69% | 8.73% | 8.33% | 5.8% | 4.54% | 10.62% | 8.62% | 7.46% | 7.33% | 69.91% | 70.07% | 70.98% | 71.68% | 24.74% | 24.16% | 21.77% | 19.78%
431.55 | 24.59% | 20.04% | 14.41% | 11.23% | 20.13% | 17.97% | 14.34% | 12.53% | 18.85% | 17.88% | 15.61% | 13.61% | 4.6% | 3.88% | 3.55% | 3.48% | 72.77% | 72.76% | 73.31% | 73.34% | 8.86% | 8.45% | 5.82% | 4.56% | 10.72% | 8.69% | 7.5% | 7.34% | 69.99% | 70.14% | 71.04% | 71.7% | 25.42% | 24.71% | 22.2% | 20.07%
433.79 | 24.85% | 20.22% | 14.46% | 11.25% | 20.27% | 18.05% | 14.36% | 12.52% | 19.06% | 18.08% | 15.73% | 13.69% | 4.65% | 3.93% | 3.55% | 3.49% | 72.5% | 72.49% | 72.97% | 72.98% | 8.98% | 8.55% | 5.83% | 4.55% | 10.82% | 8.75% | 7.56% | 7.38% | 70.03% | 70.16% | 71.08% | 71.68% | 25.98% | 25.26% | 22.58% | 20.34%
436.03 | 25.08% | 20.4% | 14.52% | 11.26% | 20.39% | 18.13% | 14.37% | 12.52% | 19.31% | 18.25% | 15.83% | 13.74% | 4.69% | 3.96% | 3.57% | 3.49% | 72.27% | 72.23% | 72.71% | 72.63% | 9.11% | 8.67% | 5.83% | 4.55% | 10.91% | 8.82% | 7.59% | 7.37% | 70.11% | 70.22% | 71.09% | 71.66% | 26.54% | 25.76% | 22.98% | 20.59%
438.27 | 25.31% | 20.56% | 14.58% | 11.27% | 20.49% | 18.21% | 14.39% | 12.51% | 19.52% | 18.46% | 15.94% | 13.83% | 4.72% | 3.99% | 3.62% | 3.5% | 71.98% | 71.97% | 72.46% | 72.32% | 9.25% | 8.78% | 5.85% | 4.59% | 10.99% | 8.87% | 7.63% | 7.41% | 70.18% | 70.29% | 71.14% | 71.62% | 27.02% | 26.21% | 23.32% | 20.81%
440.51 | 25.48% | 20.69% | 14.63% | 11.27% | 20.59% | 18.28% | 14.41% | 12.51% | 19.7% | 18.62% | 16.06% | 13.87% | 4.74% | 4.01% | 3.64% | 3.55% | 71.74% | 71.69% | 72.2% | 72.07% | 9.38% | 8.89% | 5.87% | 4.59% | 11.07% | 8.92% | 7.68% | 7.45% | 70.2% | 70.34% | 71.22% | 71.64% | 27.46% | 26.61% | 23.64% | 21.06%
442.76 | 25.64% | 20.79% | 14.68% | 11.26% | 20.67% | 18.32% | 14.42% | 12.52% | 19.86% | 18.76% | 16.17% | 13.94% | 4.79% | 4.03% | 3.66% | 3.55% | 71.57% | 71.5% | 71.96% | 71.81% | 9.49% | 8.99% | 5.88% | 4.61% | 11.13% | 8.96% | 7.71% | 7.47% | 70.26% | 70.38% | 71.27% | 71.69% | 27.87% | 26.97% | 23.92% | 21.24%
445.01 | 25.8% | 20.91% | 14.71% | 11.28% | 20.74% | 18.37% | 14.43% | 12.5% | 20.01% | 18.9% | 16.25% | 14.01% | 4.81% | 4.05% | 3.67% | 3.57% | 71.41% | 71.33% | 71.78% | 71.56% | 9.62% | 9.09% | 5.92% | 4.64% | 11.18% | 9% | 7.73% | 7.48% | 70.36% | 70.48% | 71.32% | 71.68% | 28.24% | 27.3% | 24.15% | 21.41%
447.26 | 25.93% | 20.99% | 14.75% | 11.28% | 20.8% | 18.4% | 14.43% | 12.5% | 20.14% | 19% | 16.32% | 14.06% | 4.84% | 4.08% | 3.69% | 3.58% | 71.34% | 71.22% | 71.67% | 71.4% | 9.73% | 9.19% | 5.94% | 4.65% | 11.23% | 9.03% | 7.76% | 7.47% | 70.47% | 70.6% | 71.43% | 71.73% | 28.53% | 27.56% | 24.34% | 21.53%
449.51 | 26.02% | 21.04% | 14.76% | 11.28% | 20.84% | 18.41% | 14.43% | 12.49% | 20.23% | 19.07% | 16.36% | 14.07% | 4.85% | 4.09% | 3.69% | 3.59% | 71.34% | 71.22% | 71.63% | 71.37% | 9.82% | 9.26% | 5.95% | 4.68% | 11.27% | 9.05% | 7.77% | 7.49% | 70.6% | 70.72% | 71.57% | 71.81% | 28.73% | 27.73% | 24.47% | 21.59%
451.76 | 26.04% | 21.06% | 14.76% | 11.28% | 20.85% | 18.41% | 14.42% | 12.48% | 20.27% | 19.1% | 16.37% | 14.08% | 4.86% | 4.09% | 3.69% | 3.59% | 71.49% | 71.34% | 71.74% | 71.44% | 9.88% | 9.31% | 5.98% | 4.68% | 11.29% | 9.05% | 7.76% | 7.48% | 70.74% | 70.86% | 71.7% | 71.93% | 28.76% | 27.76% | 24.48% | 21.59%
454.02 | 25.99% | 21.02% | 14.74% | 11.27% | 20.82% | 18.39% | 14.4% | 12.46% | 20.24% | 19.07% | 16.34% | 14.06% | 4.85% | 4.08% | 3.68% | 3.58% | 71.78% | 71.63% | 72.02% | 71.69% | 9.9% | 9.33% | 6% | 4.69% | 11.29% | 9.03% | 7.74% | 7.48% | 70.86% | 70.98% | 71.81% | 72.03% | 28.6% | 27.61% | 24.34% | 21.47%
456.28 | 25.83% | 20.91% | 14.7% | 11.26% | 20.74% | 18.33% | 14.37% | 12.45% | 20.12% | 18.97% | 16.27% | 14.01% | 4.82% | 4.06% | 3.67% | 3.56% | 72.23% | 72.07% | 72.46% | 72.12% | 9.87% | 9.3% | 6.01% | 4.69% | 11.24% | 8.98% | 7.7% | 7.43% | 70.93% | 71.06% | 71.87% | 72.13% | 28.19% | 27.23% | 24.05% | 21.26%
458.54 | 25.58% | 20.73% | 14.62% | 11.23% | 20.6% | 18.23% | 14.33% | 12.44% | 19.91% | 18.78% | 16.15% | 13.93% | 4.78% | 4.02% | 3.63% | 3.53% | 72.83% | 72.68% | 73.08% | 72.76% | 9.79% | 9.23% | 6.01% | 4.68% | 11.15% | 8.9% | 7.62% | 7.39% | 70.93% | 71.06% | 71.87% | 72.13% | 27.57% | 26.65% | 23.59% | 20.91%
460.8 | 25.24% | 20.49% | 14.51% | 11.19% | 20.43% | 18.1% | 14.27% | 12.41% | 19.63% | 18.54% | 15.99% | 13.83% | 4.72% | 3.97% | 3.59% | 3.48% | 73.56% | 73.41% | 73.84% | 73.52% | 9.67% | 9.12% | 6% | 4.67% | 11.02% | 8.79% | 7.52% | 7.34% | 70.84% | 70.99% | 71.79% | 72.08% | 26.76% | 25.93% | 23.03% | 20.49%
463.06 | 24.87% | 20.22% | 14.39% | 11.14% | 20.23% | 17.96% | 14.2% | 12.39% | 19.34% | 18.28% | 15.82% | 13.7% | 4.66% | 3.92% | 3.54% | 3.45% | 74.34% | 74.2% | 74.63% | 74.33% | 9.54% | 9% | 6% | 4.65% | 10.88% | 8.67% | 7.42% | 7.26% | 70.71% | 70.86% | 71.66% | 71.97% | 25.93% | 25.16% | 22.42% | 20.05%
465.33 | 24.52% | 19.96% | 14.28% | 11.09% | 20.04% | 17.82% | 14.14% | 12.35% | 19.05% | 18.03% | 15.65% | 13.6% | 4.59% | 3.86% | 3.5% | 3.41% | 75.09% | 74.94% | 75.38% | 75.06% | 9.4% | 8.88% | 5.98% | 4.63% | 10.75% | 8.55% | 7.32% | 7.2% | 70.58% | 70.74% | 71.53% | 71.88% | 25.13% | 24.44% | 21.86% | 19.63%
467.6 | 24.2% | 19.73% | 14.17% | 11.04% | 19.88% | 17.68% | 14.07% | 12.31% | 18.79% | 17.81% | 15.51% | 13.5% | 4.53% | 3.82% | 3.46% | 3.38% | 75.78% | 75.63% | 76.08% | 75.76% | 9.28% | 8.77% | 5.97% | 4.6% | 10.61% | 8.44% | 7.23% | 7.15% | 70.47% | 70.64% | 71.44% | 71.82% | 24.44% | 23.8% | 21.36% | 19.26%
469.87 | 23.91% | 19.52% | 14.07% | 10.99% | 19.72% | 17.56% | 14.02% | 12.28% | 18.56% | 17.6% | 15.37% | 13.42% | 4.49% | 3.77% | 3.42% | 3.34% | 76.43% | 76.28% | 76.73% | 76.4% | 9.17% | 8.67% | 5.96% | 4.58% | 10.51% | 8.34% | 7.14% | 7.11% | 70.39% | 70.56% | 71.35% | 71.74% | 23.78% | 23.21% | 20.9% | 18.92%
472.14 | 23.63% | 19.32% | 13.97% | 10.95% | 19.58% | 17.45% | 13.96% | 12.26% | 18.33% | 17.41% | 15.23% | 13.33% | 4.44% | 3.74% | 3.39% | 3.32% | 77.06% | 76.91% | 77.35% | 77.01% | 9.06% | 8.58% | 5.95% | 4.57% | 10.4% | 8.25% | 7.06% | 7.05% | 70.31% | 70.49% | 71.28% | 71.69% | 23.15% | 22.63% | 20.44% | 18.58%
474.41 | 23.35% | 19.11% | 13.88% | 10.91% | 19.44% | 17.35% | 13.91% | 12.23% | 18.11% | 17.22% | 15.1% | 13.24% | 4.4% | 3.7% | 3.36% | 3.29% | 77.68% | 77.54% | 77.97% | 77.61% | 8.94% | 8.47% | 5.93% | 4.55% | 10.29% | 8.15% | 6.97% | 6.99% | 70.23% | 70.41% | 71.2% | 71.64% | 22.52% | 22.07% | 20% | 18.25%
476.69 | 23.09% | 18.92% | 13.79% | 10.87% | 19.3% | 17.25% | 13.86% | 12.2% | 17.91% | 17.04% | 14.99% | 13.16% | 4.36% | 3.67% | 3.33% | 3.26% | 78.26% | 78.11% | 78.55% | 78.19% | 8.83% | 8.39% | 5.93% | 4.52% | 10.19% | 8.06% | 6.89% | 6.94% | 70.16% | 70.35% | 71.13% | 71.59% | 21.94% | 21.55% | 19.6% | 17.95%
478.96 | 22.86% | 18.76% | 13.72% | 10.83% | 19.19% | 17.16% | 13.82% | 12.18% | 17.74% | 16.89% | 14.9% | 13.09% | 4.32% | 3.64% | 3.3% | 3.24% | 78.77% | 78.63% | 79.06% | 78.69% | 8.73% | 8.31% | 5.92% | 4.52% | 10.1% | 7.99% | 6.83% | 6.91% | 70.11% | 70.3% | 71.08% | 71.56% | 21.47% | 21.1% | 19.26% | 17.71%
481.24 | 22.68% | 18.63% | 13.65% | 10.8% | 19.11% | 17.1% | 13.79% | 12.16% | 17.61% | 16.78% | 14.83% | 13.05% | 4.3% | 3.62% | 3.29% | 3.22% | 79.19% | 79.05% | 79.48% | 79.1% | 8.66% | 8.24% | 5.91% | 4.5% | 10.04% | 7.92% | 6.77% | 6.91% | 70.09% | 70.28% | 71.06% | 71.56% | 21.09% | 20.77% | 19% | 17.52%
483.52 | 22.56% | 18.53% | 13.61% | 10.78% | 19.05% | 17.06% | 13.76% | 12.14% | 17.53% | 16.72% | 14.78% | 13.04% | 4.29% | 3.61% | 3.27% | 3.22% | 79.5% | 79.37% | 79.79% | 79.41% | 8.62% | 8.21% | 5.92% | 4.49% | 9.99% | 7.88% | 6.73% | 6.84% | 70.1% | 70.3% | 71.06% | 71.57% | 20.85% | 20.54% | 18.82% | 17.39%
485.81 | 22.49% | 18.48% | 13.58% | 10.76% | 19.02% | 17.04% | 13.75% | 12.13% | 17.49% | 16.69% | 14.76% | 13.01% | 4.28% | 3.6% | 3.27% | 3.21% | 79.73% | 79.59% | 80.01% | 79.62% | 8.61% | 8.21% | 5.93% | 4.51% | 9.96% | 7.85% | 6.7% | 6.84% | 70.14% | 70.34% | 71.09% | 71.59% | 20.71% | 20.43% | 18.73% | 17.33%
488.09 | 22.46% | 18.46% | 13.57% | 10.76% | 19.01% | 17.02% | 13.73% | 12.12% | 17.5% | 16.69% | 14.77% | 13.01% | 4.28% | 3.61% | 3.28% | 3.21% | 79.88% | 79.74% | 80.15% | 79.76% | 8.64% | 8.23% | 5.94% | 4.51% | 9.94% | 7.83% | 6.68% | 6.81% | 70.19% | 70.39% | 71.14% | 71.64% | 20.68% | 20.4% | 18.71% | 17.3%
490.38 | 22.48% | 18.48% | 13.57% | 10.75% | 19.03% | 17.04% | 13.73% | 12.11% | 17.55% | 16.73% | 14.79% | 13.04% | 4.3% | 3.62% | 3.29% | 3.22% | 79.95% | 79.81% | 80.22% | 79.81% | 8.7% | 8.28% | 5.97% | 4.53% | 9.95% | 7.83% | 6.67% | 6.8% | 70.26% | 70.46% | 71.2% | 71.69% | 20.75% | 20.45% | 18.74% | 17.32%
492.67 | 22.56% | 18.53% | 13.59% | 10.77% | 19.08% | 17.06% | 13.73% | 12.11% | 17.65% | 16.81% | 14.84% | 13.08% | 4.32% | 3.64% | 3.3% | 3.24% | 79.96% | 79.8% | 80.19% | 79.78% | 8.8% | 8.36% | 6% | 4.55% | 9.97% | 7.84% | 6.67% | 6.81% | 70.35% | 70.54% | 71.27% | 71.76% | 20.92% | 20.6% | 18.84% | 17.39%
494.96 | 22.66% | 18.61% | 13.63% | 10.77% | 19.15% | 17.1% | 13.75% | 12.11% | 17.77% | 16.93% | 14.91% | 13.12% | 4.36% | 3.67% | 3.32% | 3.26% | 79.88% | 79.72% | 80.11% | 79.69% | 8.92% | 8.45% | 6.03% | 4.57% | 10.01% | 7.86% | 6.68% | 6.8% | 70.45% | 70.64% | 71.35% | 71.84% | 21.18% | 20.82% | 19% | 17.49%
497.25 | 22.82% | 18.72% | 13.67% | 10.79% | 19.24% | 17.17% | 13.77% | 12.11% | 17.95% | 17.07% | 15% | 13.18% | 4.4% | 3.71% | 3.35% | 3.28% | 79.74% | 79.57% | 79.95% | 79.52% | 9.08% | 8.58% | 6.07% | 4.6% | 10.07% | 7.9% | 6.7% | 6.81% | 70.59% | 70.76% | 71.45% | 71.92% | 21.52% | 21.13% | 19.23% | 17.65%
499.54 | 23% | 18.85% | 13.73% | 10.81% | 19.35% | 17.24% | 13.79% | 12.12% | 18.15% | 17.24% | 15.11% | 13.26% | 4.45% | 3.74% | 3.39% | 3.31% | 79.52% | 79.36% | 79.73% | 79.3% | 9.24% | 8.7% | 6.12% | 4.63% | 10.13% | 7.95% | 6.73% | 6.82% | 70.76% | 70.91% | 71.58% | 72% | 21.93% | 21.49% | 19.5% | 17.83%
501.84 | 23.18% | 18.99% | 13.79% | 10.83% | 19.48% | 17.33% | 13.82% | 12.12% | 18.36% | 17.42% | 15.22% | 13.34% | 4.5% | 3.79% | 3.42% | 3.35% | 79.28% | 79.1% | 79.46% | 79.04% | 9.41% | 8.84% | 6.16% | 4.67% | 10.2% | 7.99% | 6.76% | 6.83% | 70.92% | 71.07% | 71.71% | 72.13% | 22.37% | 21.89% | 19.79% | 18.04%
504.14 | 23.39% | 19.13% | 13.84% | 10.85% | 19.6% | 17.41% | 13.85% | 12.12% | 18.58% | 17.61% | 15.35% | 13.43% | 4.55% | 3.83% | 3.45% | 3.38% | 79.02% | 78.84% | 79.2% | 78.76% | 9.57% | 8.97% | 6.2% | 4.7% | 10.27% | 8.04% | 6.8% | 6.86% | 71.09% | 71.24% | 71.88% | 72.27% | 22.84% | 22.3% | 20.1% | 18.26%
506.43 | 23.57% | 19.27% | 13.9% | 10.87% | 19.72% | 17.5% | 13.89% | 12.13% | 18.79% | 17.79% | 15.47% | 13.49% | 4.6% | 3.87% | 3.49% | 3.4% | 78.75% | 78.57% | 78.92% | 78.49% | 9.73% | 9.1% | 6.24% | 4.73% | 10.33% | 8.09% | 6.83% | 6.85% | 71.27% | 71.41% | 72.06% | 72.38% | 23.28% | 22.7% | 20.4% | 18.47%
508.74 | 23.75% | 19.4% | 13.96% | 10.88% | 19.84% | 17.58% | 13.92% | 12.13% | 19% | 17.97% | 15.58% | 13.58% | 4.65% | 3.91% | 3.52% | 3.43% | 78.51% | 78.31% | 78.66% | 78.23% | 9.87% | 9.22% | 6.28% | 4.76% | 10.4% | 8.13% | 6.86% | 6.87% | 71.46% | 71.59% | 72.22% | 72.52% | 23.71% | 23.08% | 20.69% | 18.66%
511.04 | 23.9% | 19.52% | 14% | 10.9% | 19.94% | 17.66% | 13.94% | 12.14% | 19.18% | 18.13% | 15.69% | 13.64% | 4.69% | 3.94% | 3.54% | 3.46% | 78.28% | 78.09% | 78.43% | 78% | 10.01% | 9.33% | 6.32% | 4.79% | 10.45% | 8.16% | 6.88% | 6.86% | 71.62% | 71.75% | 72.38% | 72.66% | 24.08% | 23.43% | 20.95% | 18.85%
513.34 | 24.04% | 19.61% | 14.04% | 10.91% | 20.03% | 17.71% | 13.97% | 12.13% | 19.35% | 18.27% | 15.78% | 13.7% | 4.73% | 3.98% | 3.57% | 3.48% | 78.07% | 77.88% | 78.22% | 77.78% | 10.12% | 9.43% | 6.35% | 4.81% | 10.49% | 8.19% | 6.9% | 6.86% | 71.78% | 71.9% | 72.54% | 72.79% | 24.42% | 23.72% | 21.18% | 19.01%
515.65 | 24.15% | 19.7% | 14.08% | 10.92% | 20.1% | 17.77% | 13.99% | 12.12% | 19.5% | 18.41% | 15.87% | 13.75% | 4.76% | 4.01% | 3.59% | 3.49% | 77.9% | 77.7% | 78.04% | 77.6% | 10.22% | 9.51% | 6.37% | 4.83% | 10.52% | 8.21% | 6.91% | 6.86% | 71.91% | 72.04% | 72.68% | 72.9% | 24.72% | 23.98% | 21.38% | 19.15%
517.96 | 24.25% | 19.77% | 14.11% | 10.92% | 20.16% | 17.82% | 14.01% | 12.12% | 19.63% | 18.52% | 15.94% | 13.81% | 4.79% | 4.03% | 3.61% | 3.5% | 77.74% | 77.54% | 77.88% | 77.44% | 10.31% | 9.59% | 6.4% | 4.85% | 10.54% | 8.22% | 6.92% | 6.86% | 72.04% | 72.17% | 72.8% | 73.02% | 24.96% | 24.2% | 21.55% | 19.27%
520.26 | 24.32% | 19.82% | 14.13% | 10.93% | 20.21% | 17.84% | 14.01% | 12.12% | 19.73% | 18.61% | 16% | 13.84% | 4.81% | 4.05% | 3.62% | 3.51% | 77.62% | 77.41% | 77.75% | 77.31% | 10.38% | 9.65% | 6.42% | 4.87% | 10.56% | 8.23% | 6.92% | 6.85% | 72.16% | 72.28% | 72.92% | 73.12% | 25.16% | 24.38% | 21.69% | 19.37%
522.58 | 24.38% | 19.86% | 14.14% | 10.93% | 20.24% | 17.87% | 14.02% | 12.11% | 19.82% | 18.69% | 16.05% | 13.88% | 4.83% | 4.07% | 3.63% | 3.52% | 77.51% | 77.31% | 77.64% | 77.22% | 10.44% | 9.7% | 6.44% | 4.88% | 10.56% | 8.23% | 6.92% | 6.84% | 72.25% | 72.38% | 73.02% | 73.23% | 25.33% | 24.53% | 21.8% | 19.45%
524.89 | 24.41% | 19.89% | 14.16% | 10.92% | 20.26% | 17.88% | 14.02% | 12.09% | 19.9% | 18.76% | 16.1% | 13.91% | 4.84% | 4.08% | 3.64% | 3.52% | 77.42% | 77.22% | 77.55% | 77.13% | 10.49% | 9.75% | 6.46% | 4.9% | 10.57% | 8.22% | 6.91% | 6.81% | 72.34% | 72.47% | 73.11% | 73.3% | 25.46% | 24.65% | 21.89% | 19.51%
527.2 | 24.45% | 19.91% | 14.16% | 10.92% | 20.28% | 17.89% | 14.02% | 12.08% | 19.96% | 18.82% | 16.13% | 13.94% | 4.86% | 4.09% | 3.65% | 3.53% | 77.35% | 77.15% | 77.48% | 77.07% | 10.53% | 9.79% | 6.48% | 4.91% | 10.56% | 8.21% | 6.9% | 6.8% | 72.42% | 72.54% | 73.19% | 73.37% | 25.56% | 24.73% | 21.96% | 19.56%
529.52 | 24.47% | 19.92% | 14.16% | 10.92% | 20.29% | 17.9% | 14.01% | 12.06% | 20.02% | 18.86% | 16.17% | 13.96% | 4.86% | 4.1% | 3.65% | 3.54% | 77.29% | 77.09% | 77.42% | 77.01% | 10.57% | 9.82% | 6.49% | 4.92% | 10.55% | 8.2% | 6.88% | 6.79% | 72.48% | 72.61% | 73.26% | 73.44% | 25.64% | 24.8% | 22.01% | 19.6%
531.83 | 24.47% | 19.93% | 14.16% | 10.91% | 20.3% | 17.89% | 14% | 12.05% | 20.07% | 18.9% | 16.2% | 13.97% | 4.87% | 4.1% | 3.65% | 3.53% | 77.24% | 77.03% | 77.37% | 76.96% | 10.6% | 9.86% | 6.51% | 4.94% | 10.54% | 8.18% | 6.86% | 6.76% | 72.53% | 72.66% | 73.32% | 73.5% | 25.7% | 24.85% | 22.05% | 19.63%
534.15 | 24.48% | 19.93% | 14.16% | 10.91% | 20.29% | 17.89% | 13.99% | 12.03% | 20.11% | 18.94% | 16.22% | 13.99% | 4.87% | 4.1% | 3.65% | 3.53% | 77.2% | 76.99% | 77.32% | 76.92% | 10.63% | 9.89% | 6.53% | 4.96% | 10.53% | 8.16% | 6.84% | 6.73% | 72.57% | 72.7% | 73.36% | 73.54% | 25.74% | 24.89% | 22.07% | 19.65%
536.47 | 24.48% | 19.94% | 14.16% | 10.9% | 20.29% | 17.88% | 13.98% | 12.02% | 20.14% | 18.98% | 16.24% | 14.01% | 4.88% | 4.11% | 3.66% | 3.53% | 77.16% | 76.95% | 77.28% | 76.89% | 10.67% | 9.93% | 6.55% | 4.97% | 10.51% | 8.14% | 6.82% | 6.71% | 72.61% | 72.73% | 73.4% | 73.58% | 25.77% | 24.92% | 22.1% | 19.66%
538.8 | 24.48% | 19.94% | 14.16% | 10.9% | 20.28% | 17.87% | 13.97% | 12% | 20.18% | 19.01% | 16.27% | 14.02% | 4.88% | 4.11% | 3.66% | 3.53% | 77.11% | 76.91% | 77.24% | 76.84% | 10.72% | 9.98% | 6.58% | 4.99% | 10.49% | 8.12% | 6.8% | 6.7% | 72.63% | 72.76% | 73.43% | 73.59% | 25.8% | 24.95% | 22.11% | 19.67%
541.12 | 24.48% | 19.94% | 14.16% | 10.9% | 20.27% | 17.86% | 13.95% | 11.99% | 20.21% | 19.04% | 16.29% | 14.04% | 4.89% | 4.11% | 3.66% | 3.54% | 77.08% | 76.88% | 77.2% | 76.81% | 10.78% | 10.04% | 6.62% | 5.02% | 10.47% | 8.1% | 6.77% | 6.68% | 72.65% | 72.78% | 73.44% | 73.62% | 25.82% | 24.96% | 22.12% | 19.68%
543.45 | 24.48% | 19.94% | 14.16% | 10.9% | 20.26% | 17.85% | 13.94% | 11.98% | 20.25% | 19.07% | 16.32% | 14.06% | 4.89% | 4.12% | 3.66% | 3.54% | 77.04% | 76.83% | 77.16% | 76.78% | 10.86% | 10.11% | 6.66% | 5.06% | 10.44% | 8.07% | 6.75% | 6.65% | 72.66% | 72.79% | 73.46% | 73.63% | 25.84% | 24.98% | 22.14% | 19.69%
545.77 | 24.49% | 19.95% | 14.17% | 10.9% | 20.24% | 17.84% | 13.94% | 11.96% | 20.29% | 19.11% | 16.34% | 14.08% | 4.9% | 4.12% | 3.67% | 3.54% | 77.01% | 76.8% | 77.12% | 76.75% | 10.97% | 10.21% | 6.72% | 5.1% | 10.42% | 8.05% | 6.74% | 6.63% | 72.66% | 72.79% | 73.46% | 73.64% | 25.87% | 25% | 22.15% | 19.69%
548.1 | 24.5% | 19.96% | 14.17% | 10.91% | 20.23% | 17.84% | 13.94% | 11.95% | 20.33% | 19.15% | 16.37% | 14.1% | 4.9% | 4.13% | 3.68% | 3.55% | 76.97% | 76.76% | 77.07% | 76.7% | 11.09% | 10.32% | 6.8% | 5.15% | 10.4% | 8.03% | 6.72% | 6.62% | 72.67% | 72.79% | 73.46% | 73.63% | 25.89% | 25.02% | 22.17% | 19.71%
550.43 | 24.52% | 19.97% | 14.18% | 10.91% | 20.23% | 17.84% | 13.94% | 11.95% | 20.38% | 19.19% | 16.41% | 14.13% | 4.92% | 4.15% | 3.69% | 3.56% | 76.93% | 76.71% | 77.02% | 76.67% | 11.24% | 10.45% | 6.88% | 5.21% | 10.38% | 8.02% | 6.71% | 6.6% | 72.67% | 72.8% | 73.46% | 73.63% | 25.93% | 25.05% | 22.19% | 19.72%
552.76 | 24.54% | 19.99% | 14.2% | 10.92% | 20.22% | 17.84% | 13.96% | 11.95% | 20.43% | 19.24% | 16.45% | 14.16% | 4.93% | 4.16% | 3.71% | 3.58% | 76.89% | 76.67% | 76.98% | 76.62% | 11.41% | 10.61% | 6.99% | 5.28% | 10.36% | 8.01% | 6.71% | 6.59% | 72.66% | 72.79% | 73.45% | 73.63% | 25.96% | 25.07% | 22.2% | 19.72%
555.09 | 24.56% | 20.01% | 14.21% | 10.93% | 20.22% | 17.85% | 13.98% | 11.95% | 20.48% | 19.29% | 16.5% | 14.2% | 4.95% | 4.19% | 3.74% | 3.61% | 76.84% | 76.62% | 76.92% | 76.58% | 11.62% | 10.81% | 7.12% | 5.38% | 10.34% | 8% | 6.72% | 6.59% | 72.66% | 72.78% | 73.44% | 73.62% | 26% | 25.1% | 22.23% | 19.74%
557.43 | 24.59% | 20.04% | 14.24% | 10.94% | 20.22% | 17.87% | 14.02% | 11.96% | 20.54% | 19.35% | 16.55% | 14.24% | 4.98% | 4.22% | 3.77% | 3.63% | 76.81% | 76.57% | 76.87% | 76.53% | 11.86% | 11.03% | 7.27% | 5.48% | 10.33% | 8% | 6.74% | 6.59% | 72.65% | 72.77% | 73.42% | 73.6% | 26.05% | 25.14% | 22.26% | 19.76%
559.76 | 24.62% | 20.07% | 14.26% | 10.96% | 20.22% | 17.9% | 14.08% | 11.98% | 20.6% | 19.42% | 16.61% | 14.29% | 5.02% | 4.26% | 3.82% | 3.68% | 76.76% | 76.53% | 76.83% | 76.48% | 12.13% | 11.28% | 7.45% | 5.61% | 10.32% | 8.01% | 6.77% | 6.59% | 72.64% | 72.76% | 73.4% | 73.58% | 26.09% | 25.18% | 22.29% | 19.78%
562.1 | 24.64% | 20.1% | 14.29% | 10.98% | 20.22% | 17.94% | 14.15% | 12.02% | 20.66% | 19.49% | 16.68% | 14.35% | 5.06% | 4.31% | 3.87% | 3.72% | 76.71% | 76.48% | 76.77% | 76.43% | 12.44% | 11.58% | 7.66% | 5.76% | 10.31% | 8.02% | 6.81% | 6.62% | 72.61% | 72.74% | 73.38% | 73.55% | 26.14% | 25.22% | 22.33% | 19.81%
564.44 | 24.67% | 20.13% | 14.32% | 11% | 20.23% | 17.99% | 14.24% | 12.06% | 20.73% | 19.56% | 16.77% | 14.41% | 5.12% | 4.38% | 3.95% | 3.79% | 76.66% | 76.43% | 76.72% | 76.38% | 12.78% | 11.91% | 7.91% | 5.93% | 10.3% | 8.05% | 6.87% | 6.65% | 72.59% | 72.72% | 73.36% | 73.52% | 26.19% | 25.26% | 22.37% | 19.84%
566.78 | 24.7% | 20.17% | 14.36% | 11.03% | 20.23% | 18.05% | 14.35% | 12.11% | 20.79% | 19.65% | 16.85% | 14.49% | 5.18% | 4.45% | 4.03% | 3.87% | 76.61% | 76.38% | 76.67% | 76.33% | 13.15% | 12.27% | 8.19% | 6.13% | 10.3% | 8.08% | 6.94% | 6.69% | 72.56% | 72.69% | 73.33% | 73.48% | 26.23% | 25.31% | 22.41% | 19.87%
569.12 | 24.73% | 20.21% | 14.41% | 11.06% | 20.24% | 18.12% | 14.48% | 12.17% | 20.86% | 19.73% | 16.95% | 14.57% | 5.26% | 4.54% | 4.14% | 3.96% | 76.56% | 76.33% | 76.62% | 76.28% | 13.55% | 12.67% | 8.49% | 6.34% | 10.3% | 8.13% | 7.03% | 6.74% | 72.52% | 72.66% | 73.3% | 73.45% | 26.28% | 25.35% | 22.46% | 19.91%
571.46 | 24.76% | 20.25% | 14.46% | 11.09% | 20.26% | 18.2% | 14.63% | 12.23% | 20.93% | 19.83% | 17.06% | 14.65% | 5.34% | 4.65% | 4.25% | 4.06% | 76.51% | 76.28% | 76.57% | 76.23% | 13.97% | 13.1% | 8.83% | 6.58% | 10.3% | 8.18% | 7.14% | 6.81% | 72.48% | 72.62% | 73.26% | 73.41% | 26.33% | 25.4% | 22.52% | 19.95%
573.81 | 24.78% | 20.29% | 14.51% | 11.13% | 20.27% | 18.3% | 14.8% | 12.32% | 21% | 19.92% | 17.18% | 14.75% | 5.44% | 4.76% | 4.38% | 4.18% | 76.46% | 76.24% | 76.53% | 76.2% | 14.4% | 13.55% | 9.19% | 6.83% | 10.3% | 8.25% | 7.26% | 6.89% | 72.44% | 72.58% | 73.22% | 73.35% | 26.37% | 25.45% | 22.57% | 20%
576.15 | 24.81% | 20.33% | 14.57% | 11.17% | 20.28% | 18.4% | 14.98% | 12.4% | 21.07% | 20.02% | 17.31% | 14.85% | 5.55% | 4.89% | 4.52% | 4.3% | 76.41% | 76.2% | 76.5% | 76.16% | 14.84% | 14.01% | 9.58% | 7.1% | 10.31% | 8.32% | 7.4% | 6.97% | 72.39% | 72.54% | 73.18% | 73.31% | 26.41% | 25.5% | 22.63% | 20.05%
578.5 | 24.83% | 20.37% | 14.63% | 11.22% | 20.3% | 18.51% | 15.18% | 12.5% | 21.14% | 20.13% | 17.44% | 14.95% | 5.66% | 5.02% | 4.68% | 4.44% | 76.38% | 76.16% | 76.47% | 76.13% | 15.28% | 14.47% | 9.97% | 7.37% | 10.31% | 8.4% | 7.55% | 7.05% | 72.33% | 72.48% | 73.13% | 73.25% | 26.45% | 25.54% | 22.68% | 20.1%
580.85 | 24.86% | 20.42% | 14.69% | 11.26% | 20.32% | 18.62% | 15.38% | 12.6% | 21.2% | 20.23% | 17.57% | 15.06% | 5.78% | 5.17% | 4.84% | 4.58% | 76.34% | 76.14% | 76.45% | 76.11% | 15.71% | 14.94% | 10.38% | 7.65% | 10.33% | 8.49% | 7.7% | 7.15% | 72.27% | 72.43% | 73.08% | 73.2% | 26.49% | 25.59% | 22.74% | 20.15%
583.2 | 24.88% | 20.46% | 14.76% | 11.31% | 20.33% | 18.74% | 15.59% | 12.7% | 21.27% | 20.33% | 17.71% | 15.17% | 5.9% | 5.31% | 5% | 4.73% | 76.31% | 76.11% | 76.43% | 76.1% | 16.12% | 15.39% | 10.78% | 7.93% | 10.33% | 8.57% | 7.86% | 7.25% | 72.21% | 72.37% | 73.03% | 73.14% | 26.52% | 25.63% | 22.8% | 20.2%
585.55 | 24.89% | 20.5% | 14.82% | 11.36% | 20.34% | 18.85% | 15.79% | 12.79% | 21.33% | 20.43% | 17.84% | 15.27% | 6.02% | 5.46% | 5.16% | 4.87% | 76.29% | 76.1% | 76.42% | 76.08% | 16.51% | 15.82% | 11.18% | 8.2% | 10.34% | 8.66% | 8.02% | 7.34% | 72.15% | 72.32% | 72.98% | 73.08% | 26.54% | 25.66% | 22.85% | 20.24%
587.9 | 24.91% | 20.54% | 14.88% | 11.41% | 20.36% | 18.96% | 15.98% | 12.89% | 21.39% | 20.52% | 17.96% | 15.38% | 6.14% | 5.6% | 5.32% | 5.01% | 76.27% | 76.09% | 76.41% | 76.08% | 16.89% | 16.24% | 11.56% | 8.46% | 10.35% | 8.74% | 8.17% | 7.44% | 72.08% | 72.25% | 72.92% | 73.02% | 26.56% | 25.69% | 22.89% | 20.29%
590.26 | 24.93% | 20.58% | 14.94% | 11.45% | 20.37% | 19.07% | 16.17% | 12.98% | 21.44% | 20.61% | 18.08% | 15.48% | 6.25% | 5.73% | 5.47% | 5.15% | 76.27% | 76.08% | 76.42% | 76.08% | 17.24% | 16.63% | 11.92% | 8.7% | 10.36% | 8.82% | 8.32% | 7.52% | 72.01% | 72.18% | 72.85% | 72.95% | 26.57% | 25.7% | 22.93% | 20.32%
592.61 | 24.94% | 20.61% | 15% | 11.49% | 20.38% | 19.16% | 16.33% | 13.06% | 21.49% | 20.69% | 18.19% | 15.57% | 6.36% | 5.86% | 5.61% | 5.28% | 76.26% | 76.09% | 76.43% | 76.1% | 17.56% | 16.99% | 12.26% | 8.93% | 10.35% | 8.89% | 8.45% | 7.6% | 71.93% | 72.1% | 72.78% | 72.87% | 26.57% | 25.72% | 22.96% | 20.35%
594.97 | 24.95% | 20.64% | 15.05% | 11.53% | 20.37% | 19.24% | 16.48% | 13.12% | 21.53% | 20.77% | 18.29% | 15.65% | 6.45% | 5.98% | 5.74% | 5.39% | 76.26% | 76.09% | 76.44% | 76.11% | 17.86% | 17.33% | 12.58% | 9.14% | 10.35% | 8.96% | 8.56% | 7.67% | 71.83% | 72.02% | 72.69% | 72.79% | 26.56% | 25.71% | 22.97% | 20.36%
597.33 | 24.95% | 20.67% | 15.09% | 11.57% | 20.37% | 19.31% | 16.61% | 13.18% | 21.56% | 20.83% | 18.38% | 15.72% | 6.53% | 6.08% | 5.86% | 5.49% | 76.28% | 76.11% | 76.46% | 76.13% | 18.13% | 17.63% | 12.86% | 9.33% | 10.34% | 9.01% | 8.66% | 7.73% | 71.74% | 71.92% | 72.6% | 72.69% | 26.54% | 25.7% | 22.97% | 20.37%
599.69 | 24.95% | 20.69% | 15.13% | 11.6% | 20.36% | 19.36% | 16.71% | 13.23% | 21.59% | 20.88% | 18.46% | 15.79% | 6.61% | 6.17% | 5.95% | 5.58% | 76.3% | 76.14% | 76.49% | 76.16% | 18.38% | 17.9% | 13.12% | 9.51% | 10.33% | 9.05% | 8.74% | 7.78% | 71.63% | 71.82% | 72.51% | 72.59% | 26.51% | 25.67% | 22.96% | 20.37%
602.05 | 24.95% | 20.7% | 15.16% | 11.62% | 20.35% | 19.4% | 16.79% | 13.27% | 21.61% | 20.92% | 18.52% | 15.84% | 6.67% | 6.24% | 6.04% | 5.65% | 76.32% | 76.17% | 76.52% | 76.19% | 18.6% | 18.14% | 13.35% | 9.66% | 10.31% | 9.08% | 8.81% | 7.83% | 71.53% | 71.72% | 72.41% | 72.49% | 26.46% | 25.63% | 22.94% | 20.36%
604.41 | 24.94% | 20.71% | 15.19% | 11.65% | 20.32% | 19.42% | 16.86% | 13.29% | 21.62% | 20.95% | 18.57% | 15.88% | 6.72% | 6.31% | 6.11% | 5.72% | 76.36% | 76.2% | 76.56% | 76.23% | 18.79% | 18.36% | 13.56% | 9.79% | 10.29% | 9.1% | 8.86% | 7.84% | 71.43% | 71.62% | 72.31% | 72.4% | 26.39% | 25.57% | 22.9% | 20.32%
606.77 | 24.92% | 20.71% | 15.21% | 11.66% | 20.29% | 19.43% | 16.91% | 13.31% | 21.62% | 20.97% | 18.61% | 15.92% | 6.76% | 6.36% | 6.17% | 5.77% | 76.4% | 76.25% | 76.6% | 76.27% | 18.96% | 18.54% | 13.74% | 9.91% | 10.26% | 9.11% | 8.9% | 7.86% | 71.33% | 71.53% | 72.22% | 72.31% | 26.31% | 25.5% | 22.85% | 20.29%
609.13 | 24.9% | 20.7% | 15.22% | 11.68% | 20.26% | 19.43% | 16.94% | 13.32% | 21.61% | 20.98% | 18.64% | 15.95% | 6.79% | 6.4% | 6.22% | 5.81% | 76.45% | 76.3% | 76.65% | 76.32% | 19.11% | 18.69% | 13.89% | 10.01% | 10.23% | 9.11% | 8.92% | 7.87% | 71.25% | 71.45% | 72.14% | 72.24% | 26.22% | 25.41% | 22.79% | 20.24%
611.5 | 24.87% | 20.69% | 15.24% | 11.69% | 20.21% | 19.42% | 16.96% | 13.33% | 21.59% | 20.98% | 18.66% | 15.97% | 6.82% | 6.43% | 6.26% | 5.84% | 76.5% | 76.36% | 76.71% | 76.38% | 19.24% | 18.83% | 14.03% | 10.1% | 10.19% | 9.1% | 8.94% | 7.88% | 71.18% | 71.38% | 72.08% | 72.17% | 26.12% | 25.32% | 22.72% | 20.19%
613.86 | 24.84% | 20.68% | 15.24% | 11.7% | 20.17% | 19.41% | 16.97% | 13.32% | 21.58% | 20.98% | 18.67% | 15.99% | 6.84% | 6.46% | 6.29% | 5.87% | 76.56% | 76.41% | 76.76% | 76.43% | 19.35% | 18.94% | 14.15% | 10.17% | 10.15% | 9.09% | 8.95% | 7.87% | 71.12% | 71.32% | 72.02% | 72.12% | 26% | 25.21% | 22.63% | 20.12%
616.23 | 24.8% | 20.65% | 15.24% | 11.71% | 20.11% | 19.38% | 16.97% | 13.31% | 21.54% | 20.96% | 18.67% | 15.99% | 6.85% | 6.48% | 6.31% | 5.89% | 76.62% | 76.48% | 76.83% | 76.5% | 19.43% | 19.03% | 14.25% | 10.24% | 10.1% | 9.07% | 8.94% | 7.85% | 71.06% | 71.26% | 71.97% | 72.06% | 25.87% | 25.09% | 22.54% | 20.06%
618.6 | 24.75% | 20.62% | 15.24% | 11.71% | 20.06% | 19.34% | 16.96% | 13.3% | 21.51% | 20.93% | 18.67% | 15.99% | 6.86% | 6.49% | 6.33% | 5.9% | 76.69% | 76.55% | 76.9% | 76.57% | 19.5% | 19.11% | 14.34% | 10.29% | 10.06% | 9.05% | 8.94% | 7.85% | 71% | 71.2% | 71.9% | 72% | 25.74% | 24.96% | 22.43% | 19.98%
620.97 | 24.7% | 20.59% | 15.23% | 11.71% | 19.99% | 19.3% | 16.94% | 13.28% | 21.46% | 20.9% | 18.66% | 15.99% | 6.86% | 6.5% | 6.34% | 5.91% | 76.76% | 76.62% | 76.97% | 76.64% | 19.56% | 19.17% | 14.42% | 10.34% | 10.01% | 9.02% | 8.92% | 7.84% | 70.93% | 71.13% | 71.84% | 71.95% | 25.58% | 24.81% | 22.32% | 19.89%
623.34 | 24.63% | 20.55% | 15.22% | 11.71% | 19.92% | 19.25% | 16.92% | 13.26% | 21.41% | 20.86% | 18.64% | 15.98% | 6.86% | 6.51% | 6.35% | 5.92% | 76.83% | 76.69% | 77.05% | 76.72% | 19.59% | 19.21% | 14.49% | 10.38% | 9.95% | 8.99% | 8.91% | 7.82% | 70.86% | 71.07% | 71.78% | 71.89% | 25.42% | 24.66% | 22.19% | 19.79%
625.71 | 24.57% | 20.5% | 15.21% | 11.71% | 19.85% | 19.2% | 16.89% | 13.24% | 21.35% | 20.81% | 18.62% | 15.97% | 6.86% | 6.51% | 6.36% | 5.93% | 76.9% | 76.77% | 77.12% | 76.81% | 19.62% | 19.24% | 14.55% | 10.41% | 9.9% | 8.95% | 8.89% | 7.8% | 70.78% | 70.99% | 71.72% | 71.82% | 25.24% | 24.49% | 22.06% | 19.7%
628.09 | 24.49% | 20.46% | 15.19% | 11.71% | 19.77% | 19.14% | 16.86% | 13.21% | 21.28% | 20.76% | 18.6% | 15.96% | 6.85% | 6.51% | 6.36% | 5.93% | 76.98% | 76.85% | 77.21% | 76.89% | 19.63% | 19.26% | 14.6% | 10.44% | 9.84% | 8.92% | 8.87% | 7.79% | 70.7% | 70.92% | 71.64% | 71.76% | 25.05% | 24.32% | 21.92% | 19.59%
630.46 | 24.41% | 20.4% | 15.18% | 11.71% | 19.69% | 19.08% | 16.82% | 13.19% | 21.2% | 20.7% | 18.57% | 15.95% | 6.84% | 6.51% | 6.36% | 5.94% | 77.05% | 76.93% | 77.29% | 76.99% | 19.62% | 19.26% | 14.64% | 10.46% | 9.79% | 8.88% | 8.84% | 7.76% | 70.61% | 70.83% | 71.55% | 71.68% | 24.86% | 24.14% | 21.78% | 19.49%
632.84 | 24.33% | 20.35% | 15.16% | 11.7% | 19.61% | 19.01% | 16.79% | 13.16% | 21.13% | 20.65% | 18.54% | 15.93% | 6.83% | 6.5% | 6.36% | 5.94% | 77.13% | 77.02% | 77.38% | 77.08% | 19.61% | 19.26% | 14.68% | 10.49% | 9.72% | 8.85% | 8.82% | 7.74% | 70.51% | 70.74% | 71.46% | 71.61% | 24.66% | 23.94% | 21.62% | 19.38%
635.21 | 24.25% | 20.29% | 15.14% | 11.7% | 19.52% | 18.95% | 16.75% | 13.14% | 21.05% | 20.58% | 18.51% | 15.91% | 6.82% | 6.5% | 6.37% | 5.94% | 77.22% | 77.11% | 77.47% | 77.16% | 19.58% | 19.25% | 14.72% | 10.51% | 9.67% | 8.81% | 8.79% | 7.71% | 70.41% | 70.64% | 71.37% | 71.53% | 24.45% | 23.75% | 21.48% | 19.26%
637.59 | 24.17% | 20.24% | 15.12% | 11.7% | 19.45% | 18.89% | 16.72% | 13.12% | 20.98% | 20.53% | 18.48% | 15.9% | 6.82% | 6.5% | 6.37% | 5.94% | 77.3% | 77.19% | 77.56% | 77.24% | 19.56% | 19.24% | 14.75% | 10.53% | 9.61% | 8.77% | 8.77% | 7.7% | 70.31% | 70.55% | 71.28% | 71.45% | 24.24% | 23.55% | 21.32% | 19.15%
639.97 | 24.1% | 20.19% | 15.11% | 11.7% | 19.38% | 18.84% | 16.69% | 13.09% | 20.91% | 20.47% | 18.45% | 15.88% | 6.82% | 6.5% | 6.37% | 5.94% | 77.38% | 77.28% | 77.64% | 77.34% | 19.54% | 19.23% | 14.78% | 10.55% | 9.57% | 8.74% | 8.75% | 7.68% | 70.22% | 70.46% | 71.18% | 71.36% | 24.04% | 23.36% | 21.17% | 19.04%
642.35 | 24.02% | 20.15% | 15.1% | 11.7% | 19.31% | 18.79% | 16.67% | 13.07% | 20.85% | 20.42% | 18.43% | 15.87% | 6.81% | 6.5% | 6.37% | 5.94% | 77.47% | 77.37% | 77.73% | 77.42% | 19.52% | 19.22% | 14.82% | 10.57% | 9.52% | 8.71% | 8.73% | 7.66% | 70.13% | 70.36% | 71.09% | 71.25% | 23.84% | 23.17% | 21.02% | 18.92%
644.73 | 23.95% | 20.1% | 15.08% | 11.7% | 19.24% | 18.74% | 16.64% | 13.05% | 20.78% | 20.37% | 18.4% | 15.86% | 6.81% | 6.5% | 6.38% | 5.94% | 77.55% | 77.46% | 77.82% | 77.52% | 19.47% | 19.2% | 14.85% | 10.58% | 9.47% | 8.68% | 8.71% | 7.66% | 70.03% | 70.26% | 70.99% | 71.17% | 23.63% | 22.98% | 20.87% | 18.81%
647.11 | 23.87% | 20.05% | 15.07% | 11.7% | 19.17% | 18.69% | 16.61% | 13.03% | 20.71% | 20.32% | 18.37% | 15.84% | 6.8% | 6.5% | 6.38% | 5.95% | 77.64% | 77.55% | 77.91% | 77.6% | 19.43% | 19.18% | 14.88% | 10.6% | 9.42% | 8.65% | 8.69% | 7.63% | 69.93% | 70.16% | 70.88% | 71.09% | 23.42% | 22.78% | 20.71% | 18.69%
649.49 | 23.79% | 20% | 15.06% | 11.7% | 19.09% | 18.63% | 16.59% | 13.01% | 20.64% | 20.26% | 18.35% | 15.83% | 6.8% | 6.5% | 6.38% | 5.95% | 77.74% | 77.64% | 78% | 77.69% | 19.39% | 19.16% | 14.91% | 10.61% | 9.37% | 8.62% | 8.67% | 7.62% | 69.82% | 70.05% | 70.78% | 70.98% | 23.2% | 22.58% | 20.57% | 18.58%
651.88 | 23.72% | 19.96% | 15.05% | 11.71% | 19.02% | 18.58% | 16.57% | 13% | 20.57% | 20.21% | 18.33% | 15.82% | 6.79% | 6.51% | 6.39% | 5.96% | 77.83% | 77.74% | 78.09% | 77.77% | 19.34% | 19.13% | 14.94% | 10.63% | 9.33% | 8.59% | 8.65% | 7.61% | 69.71% | 69.94% | 70.67% | 70.87% | 22.99% | 22.39% | 20.41% | 18.46%
654.26 | 23.65% | 19.91% | 15.04% | 11.71% | 18.95% | 18.54% | 16.54% | 12.98% | 20.5% | 20.16% | 18.3% | 15.81% | 6.79% | 6.51% | 6.39% | 5.96% | 77.92% | 77.82% | 78.18% | 77.87% | 19.29% | 19.11% | 14.97% | 10.65% | 9.28% | 8.56% | 8.63% | 7.59% | 69.58% | 69.81% | 70.54% | 70.77% | 22.78% | 22.19% | 20.26% | 18.35%
656.65 | 23.57% | 19.87% | 15.03% | 11.71% | 18.88% | 18.49% | 16.52% | 12.96% | 20.44% | 20.11% | 18.28% | 15.8% | 6.79% | 6.51% | 6.4% | 5.96% | 78% | 77.91% | 78.26% | 77.95% | 19.24% | 19.08% | 15% | 10.66% | 9.24% | 8.54% | 8.62% | 7.56% | 69.43% | 69.67% | 70.39% | 70.62% | 22.57% | 21.99% | 20.1% | 18.23%
659.04 | 23.51% | 19.82% | 15.02% | 11.71% | 18.81% | 18.44% | 16.5% | 12.94% | 20.37% | 20.06% | 18.26% | 15.79% | 6.78% | 6.51% | 6.4% | 5.96% | 78.08% | 77.99% | 78.33% | 78.03% | 19.18% | 19.05% | 15.02% | 10.68% | 9.19% | 8.51% | 8.6% | 7.55% | 69.26% | 69.51% | 70.22% | 70.46% | 22.36% | 21.8% | 19.95% | 18.11%
661.42 | 23.44% | 19.78% | 15.02% | 11.72% | 18.75% | 18.39% | 16.48% | 12.93% | 20.31% | 20.02% | 18.24% | 15.79% | 6.78% | 6.51% | 6.4% | 5.97% | 78.15% | 78.07% | 78.41% | 78.11% | 19.13% | 19.03% | 15.05% | 10.69% | 9.15% | 8.48% | 8.59% | 7.54% | 69.07% | 69.31% | 70.02% | 70.26% | 22.16% | 21.61% | 19.8% | 18%
663.81 | 23.37% | 19.74% | 15.01% | 11.72% | 18.68% | 18.34% | 16.45% | 12.91% | 20.25% | 19.97% | 18.22% | 15.78% | 6.77% | 6.51% | 6.41% | 5.97% | 78.22% | 78.13% | 78.48% | 78.18% | 19.08% | 19% | 15.08% | 10.7% | 9.1% | 8.45% | 8.57% | 7.53% | 68.85% | 69.09% | 69.79% | 70.04% | 21.95% | 21.42% | 19.65% | 17.89%
666.2 | 23.31% | 19.7% | 15% | 11.73% | 18.62% | 18.3% | 16.43% | 12.89% | 20.19% | 19.93% | 18.2% | 15.78% | 6.77% | 6.51% | 6.41% | 5.97% | 78.29% | 78.2% | 78.54% | 78.25% | 19.03% | 18.98% | 15.1% | 10.72% | 9.06% | 8.43% | 8.55% | 7.5% | 68.62% | 68.86% | 69.55% | 69.79% | 21.75% | 21.23% | 19.5% | 17.78%
668.59 | 23.25% | 19.67% | 14.99% | 11.74% | 18.55% | 18.25% | 16.4% | 12.88% | 20.14% | 19.88% | 18.18% | 15.77% | 6.76% | 6.51% | 6.41% | 5.98% | 78.34% | 78.27% | 78.6% | 78.31% | 18.99% | 18.95% | 15.12% | 10.73% | 9.02% | 8.4% | 8.53% | 7.51% | 68.38% | 68.62% | 69.3% | 69.56% | 21.56% | 21.05% | 19.36% | 17.67%
670.98 | 23.19% | 19.63% | 14.99% | 11.74% | 18.49% | 18.2% | 16.37% | 12.86% | 20.08% | 19.84% | 18.17% | 15.77% | 6.76% | 6.51% | 6.41% | 5.97% | 78.4% | 78.32% | 78.66% | 78.38% | 18.95% | 18.93% | 15.15% | 10.75% | 8.98% | 8.37% | 8.51% | 7.47% | 68.16% | 68.39% | 69.08% | 69.33% | 21.37% | 20.87% | 19.22% | 17.56%
673.38 | 23.14% | 19.6% | 14.99% | 11.75% | 18.43% | 18.16% | 16.35% | 12.84% | 20.03% | 19.81% | 18.15% | 15.76% | 6.75% | 6.51% | 6.41% | 5.97% | 78.46% | 78.38% | 78.72% | 78.44% | 18.92% | 18.91% | 15.17% | 10.75% | 8.94% | 8.35% | 8.5% | 7.46% | 67.96% | 68.2% | 68.88% | 69.14% | 21.19% | 20.7% | 19.08% | 17.45%
675.77 | 23.09% | 19.58% | 14.98% | 11.76% | 18.38% | 18.11% | 16.33% | 12.83% | 19.99% | 19.77% | 18.14% | 15.76% | 6.75% | 6.51% | 6.41% | 5.97% | 78.51% | 78.44% | 78.77% | 78.49% | 18.9% | 18.9% | 15.19% | 10.77% | 8.9% | 8.32% | 8.47% | 7.44% | 67.8% | 68.05% | 68.71% | 68.99% | 21.02% | 20.54% | 18.94% | 17.35%
678.16 | 23.06% | 19.56% | 14.99% | 11.77% | 18.33% | 18.08% | 16.3% | 12.81% | 19.95% | 19.74% | 18.12% | 15.75% | 6.74% | 6.5% | 6.4% | 5.96% | 78.57% | 78.49% | 78.81% | 78.55% | 18.89% | 18.9% | 15.22% | 10.78% | 8.86% | 8.3% | 8.46% | 7.42% | 67.68% | 67.93% | 68.59% | 68.88% | 20.87% | 20.39% | 18.82% | 17.25%
680.56 | 23.02% | 19.54% | 14.99% | 11.78% | 18.28% | 18.03% | 16.28% | 12.79% | 19.91% | 19.71% | 18.11% | 15.74% | 6.74% | 6.5% | 6.41% | 5.96% | 78.63% | 78.54% | 78.86% | 78.6% | 18.9% | 18.9% | 15.24% | 10.79% | 8.83% | 8.27% | 8.44% | 7.41% | 67.61% | 67.86% | 68.51% | 68.8% | 20.71% | 20.24% | 18.69% | 17.15%
682.95 | 22.99% | 19.52% | 14.99% | 11.79% | 18.24% | 18% | 16.26% | 12.78% | 19.88% | 19.68% | 18.11% | 15.75% | 6.74% | 6.5% | 6.41% | 5.96% | 78.68% | 78.59% | 78.9% | 78.64% | 18.91% | 18.91% | 15.27% | 10.81% | 8.8% | 8.25% | 8.43% | 7.4% | 67.58% | 67.82% | 68.48% | 68.79% | 20.57% | 20.1% | 18.58% | 17.06%
685.35 | 22.98% | 19.52% | 15% | 11.81% | 18.2% | 17.97% | 16.23% | 12.76% | 19.86% | 19.66% | 18.1% | 15.75% | 6.74% | 6.51% | 6.41% | 5.96% | 78.72% | 78.64% | 78.94% | 78.69% | 18.94% | 18.93% | 15.3% | 10.83% | 8.76% | 8.23% | 8.41% | 7.37% | 67.58% | 67.82% | 68.47% | 68.8% | 20.44% | 19.97% | 18.47% | 16.97%
687.75 | 22.96% | 19.51% | 15% | 11.82% | 18.16% | 17.94% | 16.21% | 12.75% | 19.83% | 19.64% | 18.09% | 15.76% | 6.74% | 6.51% | 6.41% | 5.96% | 78.76% | 78.69% | 78.98% | 78.73% | 18.97% | 18.95% | 15.33% | 10.84% | 8.73% | 8.21% | 8.39% | 7.35% | 67.61% | 67.85% | 68.49% | 68.83% | 20.31% | 19.85% | 18.37% | 16.89%
690.15 | 22.95% | 19.51% | 15.02% | 11.84% | 18.13% | 17.91% | 16.2% | 12.74% | 19.8% | 19.63% | 18.09% | 15.77% | 6.74% | 6.51% | 6.41% | 5.96% | 78.8% | 78.72% | 79.01% | 78.76% | 19.01% | 18.97% | 15.37% | 10.86% | 8.71% | 8.2% | 8.39% | 7.35% | 67.65% | 67.89% | 68.53% | 68.87% | 20.2% | 19.73% | 18.27% | 16.81%
692.54 | 22.95% | 19.51% | 15.03% | 11.85% | 18.1% | 17.89% | 16.18% | 12.73% | 19.79% | 19.62% | 18.1% | 15.77% | 6.74% | 6.51% | 6.42% | 5.97% | 78.83% | 78.74% | 79.03% | 78.79% | 19.05% | 19% | 15.4% | 10.88% | 8.68% | 8.18% | 8.37% | 7.33% | 67.68% | 67.93% | 68.57% | 68.92% | 20.09% | 19.63% | 18.18% | 16.73%
694.94 | 22.95% | 19.51% | 15.04% | 11.86% | 18.07% | 17.86% | 16.16% | 12.71% | 19.77% | 19.6% | 18.1% | 15.77% | 6.75% | 6.52% | 6.42% | 5.96% | 78.85% | 78.76% | 79.04% | 78.81% | 19.09% | 19.02% | 15.43% | 10.89% | 8.66% | 8.16% | 8.36% | 7.31% | 67.7% | 67.95% | 68.59% | 68.94% | 19.99% | 19.52% | 18.09% | 16.66%
697.35 | 22.94% | 19.51% | 15.05% | 11.88% | 18.05% | 17.83% | 16.14% | 12.7% | 19.75% | 19.6% | 18.09% | 15.78% | 6.75% | 6.52% | 6.42% | 5.96% | 78.87% | 78.77% | 79.05% | 78.82% | 19.14% | 19.06% | 15.46% | 10.9% | 8.63% | 8.15% | 8.35% | 7.3% | 67.71% | 67.95% | 68.6% | 68.94% | 19.89% | 19.43% | 18% | 16.58%
699.75 | 22.94% | 19.51% | 15.06% | 11.89% | 18.02% | 17.81% | 16.12% | 12.69% | 19.74% | 19.59% | 18.09% | 15.78% | 6.75% | 6.52% | 6.42% | 5.96% | 78.87% | 78.78% | 79.05% | 78.83% | 19.19% | 19.09% | 15.49% | 10.92% | 8.6% | 8.13% | 8.33% | 7.3% | 67.7% | 67.93% | 68.58% | 68.92% | 19.8% | 19.34% | 17.92% | 16.52%
702.15 | 22.94% | 19.51% | 15.07% | 11.9% | 17.99% | 17.78% | 16.1% | 12.67% | 19.73% | 19.57% | 18.09% | 15.78% | 6.75% | 6.52% | 6.42% | 5.95% | 78.87% | 78.79% | 79.05% | 78.82% | 19.23% | 19.11% | 15.52% | 10.93% | 8.58% | 8.11% | 8.32% | 7.28% | 67.67% | 67.9% | 68.55% | 68.9% | 19.71% | 19.24% | 17.84% | 16.45%
704.55 | 22.94% | 19.52% | 15.08% | 11.92% | 17.96% | 17.75% | 16.08% | 12.65% | 19.72% | 19.56% | 18.1% | 15.79% | 6.75% | 6.52% | 6.42% | 5.95% | 78.87% | 78.79% | 79.05% | 78.8% | 19.28% | 19.14% | 15.55% | 10.94% | 8.55% | 8.1% | 8.31% | 7.25% | 67.63% | 67.86% | 68.51% | 68.85% | 19.62% | 19.16% | 17.76% | 16.39%
706.96 | 22.95% | 19.52% | 15.1% | 11.93% | 17.93% | 17.72% | 16.06% | 12.64% | 19.71% | 19.55% | 18.09% | 15.79% | 6.76% | 6.53% | 6.42% | 5.95% | 78.87% | 78.78% | 79.04% | 78.79% | 19.32% | 19.17% | 15.57% | 10.95% | 8.52% | 8.07% | 8.29% | 7.24% | 67.57% | 67.82% | 68.45% | 68.82% | 19.54% | 19.07% | 17.69% | 16.33%
709.36 | 22.95% | 19.53% | 15.11% | 11.95% | 17.9% | 17.69% | 16.04% | 12.62% | 19.7% | 19.55% | 18.1% | 15.81% | 6.75% | 6.53% | 6.42% | 5.95% | 78.86% | 78.77% | 79.02% | 78.76% | 19.36% | 19.19% | 15.6% | 10.97% | 8.5% | 8.06% | 8.28% | 7.23% | 67.51% | 67.76% | 68.39% | 68.76% | 19.46% | 19% | 17.62% | 16.27%
711.77 | 22.95% | 19.54% | 15.13% | 11.97% | 17.87% | 17.66% | 16.02% | 12.61% | 19.68% | 19.54% | 18.1% | 15.81% | 6.75% | 6.53% | 6.42% | 5.95% | 78.84% | 78.75% | 79% | 78.73% | 19.4% | 19.22% | 15.62% | 10.99% | 8.47% | 8.04% | 8.26% | 7.21% | 67.45% | 67.71% | 68.33% | 68.72% | 19.38% | 18.92% | 17.55% | 16.22%
714.17 | 22.96% | 19.55% | 15.15% | 11.99% | 17.84% | 17.63% | 15.99% | 12.6% | 19.68% | 19.54% | 18.1% | 15.83% | 6.75% | 6.52% | 6.42% | 5.95% | 78.81% | 78.72% | 78.96% | 78.7% | 19.44% | 19.24% | 15.65% | 11% | 8.44% | 8.02% | 8.25% | 7.19% | 67.4% | 67.65% | 68.27% | 68.66% | 19.31% | 18.85% | 17.49% | 16.17%
716.58 | 22.96% | 19.56% | 15.16% | 12% | 17.8% | 17.59% | 15.96% | 12.57% | 19.66% | 19.53% | 18.1% | 15.84% | 6.75% | 6.52% | 6.42% | 5.95% | 78.77% | 78.68% | 78.92% | 78.67% | 19.47% | 19.26% | 15.67% | 11.01% | 8.42% | 8% | 8.23% | 7.18% | 67.34% | 67.59% | 68.21% | 68.62% | 19.24% | 18.77% | 17.42% | 16.1%
718.98 | 22.96% | 19.56% | 15.17% | 12.02% | 17.77% | 17.56% | 15.94% | 12.56% | 19.65% | 19.53% | 18.11% | 15.84% | 6.74% | 6.52% | 6.41% | 5.95% | 78.71% | 78.62% | 78.86% | 78.63% | 19.49% | 19.27% | 15.69% | 11.03% | 8.38% | 7.98% | 8.21% | 7.17% | 67.28% | 67.52% | 68.16% | 68.59% | 19.16% | 18.7% | 17.36% | 16.06%
721.39 | 22.95% | 19.57% | 15.19% | 12.04% | 17.73% | 17.53% | 15.92% | 12.54% | 19.64% | 19.51% | 18.12% | 15.85% | 6.73% | 6.51% | 6.41% | 5.95% | 78.65% | 78.56% | 78.82% | 78.59% | 19.52% | 19.28% | 15.71% | 11.04% | 8.36% | 7.96% | 8.19% | 7.16% | 67.21% | 67.45% | 68.11% | 68.55% | 19.1% | 18.63% | 17.31% | 16.01%
723.8 | 22.96% | 19.57% | 15.2% | 12.05% | 17.7% | 17.49% | 15.89% | 12.53% | 19.63% | 19.51% | 18.12% | 15.87% | 6.73% | 6.51% | 6.41% | 5.95% | 78.59% | 78.51% | 78.75% | 78.55% | 19.54% | 19.3% | 15.72% | 11.05% | 8.33% | 7.94% | 8.18% | 7.14% | 67.15% | 67.4% | 68.07% | 68.49% | 19.03% | 18.57% | 17.25% | 15.96%
726.21 | 22.96% | 19.58% | 15.21% | 12.07% | 17.66% | 17.46% | 15.87% | 12.51% | 19.63% | 19.51% | 18.12% | 15.89% | 6.73% | 6.5% | 6.41% | 5.94% | 78.54% | 78.45% | 78.7% | 78.48% | 19.56% | 19.31% | 15.75% | 11.07% | 8.3% | 7.91% | 8.16% | 7.11% | 67.1% | 67.35% | 68.02% | 68.46% | 18.97% | 18.5% | 17.2% | 15.93%
728.62 | 22.96% | 19.59% | 15.23% | 12.09% | 17.63% | 17.43% | 15.84% | 12.5% | 19.63% | 19.51% | 18.13% | 15.88% | 6.72% | 6.5% | 6.4% | 5.94% | 78.49% | 78.4% | 78.65% | 78.44% | 19.58% | 19.33% | 15.76% | 11.09% | 8.27% | 7.89% | 8.14% | 7.1% | 67.06% | 67.31% | 67.98% | 68.4% | 18.91% | 18.44% | 17.14% | 15.89%
731.03 | 22.97% | 19.6% | 15.25% | 12.1% | 17.59% | 17.39% | 15.82% | 12.48% | 19.62% | 19.51% | 18.14% | 15.9% | 6.72% | 6.5% | 6.4% | 5.94% | 78.44% | 78.34% | 78.6% | 78.39% | 19.6% | 19.34% | 15.78% | 11.1% | 8.25% | 7.87% | 8.13% | 7.09% | 67.02% | 67.27% | 67.94% | 68.37% | 18.85% | 18.38% | 17.09% | 15.85%
733.44 | 22.97% | 19.61% | 15.26% | 12.12% | 17.56% | 17.37% | 15.8% | 12.47% | 19.62% | 19.51% | 18.15% | 15.92% | 6.72% | 6.5% | 6.41% | 5.95% | 78.38% | 78.29% | 78.55% | 78.34% | 19.62% | 19.35% | 15.8% | 11.12% | 8.22% | 7.86% | 8.12% | 7.07% | 66.98% | 67.23% | 67.91% | 68.33% | 18.79% | 18.33% | 17.04% | 15.8%
735.85 | 22.98% | 19.62% | 15.28% | 12.13% | 17.52% | 17.33% | 15.77% | 12.45% | 19.62% | 19.51% | 18.16% | 15.92% | 6.71% | 6.5% | 6.4% | 5.95% | 78.32% | 78.23% | 78.48% | 78.27% | 19.63% | 19.37% | 15.82% | 11.13% | 8.2% | 7.83% | 8.1% | 7.07% | 66.95% | 67.2% | 67.87% | 68.3% | 18.73% | 18.26% | 16.99% | 15.76%
738.26 | 22.98% | 19.62% | 15.29% | 12.14% | 17.49% | 17.3% | 15.75% | 12.43% | 19.62% | 19.51% | 18.17% | 15.94% | 6.71% | 6.49% | 6.41% | 5.96% | 78.26% | 78.17% | 78.42% | 78.22% | 19.64% | 19.38% | 15.84% | 11.14% | 8.18% | 7.81% | 8.09% | 7.05% | 66.92% | 67.17% | 67.84% | 68.27% | 18.67% | 18.21% | 16.94% | 15.73%
740.68 | 22.98% | 19.63% | 15.3% | 12.16% | 17.46% | 17.27% | 15.72% | 12.42% | 19.62% | 19.51% | 18.18% | 15.96% | 6.7% | 6.49% | 6.41% | 5.96% | 78.19% | 78.1% | 78.36% | 78.15% | 19.66% | 19.39% | 15.86% | 11.17% | 8.15% | 7.8% | 8.07% | 7.04% | 66.89% | 67.14% | 67.81% | 68.25% | 18.62% | 18.15% | 16.9% | 15.68%
743.09 | 22.99% | 19.65% | 15.32% | 12.18% | 17.43% | 17.24% | 15.7% | 12.4% | 19.62% | 19.51% | 18.19% | 15.97% | 6.71% | 6.5% | 6.41% | 5.97% | 78.12% | 78.04% | 78.29% | 78.08% | 19.66% | 19.4% | 15.87% | 11.18% | 8.13% | 7.78% | 8.06% | 7.04% | 66.86% | 67.12% | 67.79% | 68.22% | 18.57% | 18.1% | 16.85% | 15.64%
745.5 | 22.99% | 19.65% | 15.34% | 12.19% | 17.39% | 17.2% | 15.67% | 12.39% | 19.61% | 19.52% | 18.2% | 15.99% | 6.71% | 6.5% | 6.41% | 5.97% | 78.05% | 77.97% | 78.22% | 78.02% | 19.67% | 19.41% | 15.89% | 11.21% | 8.1% | 7.76% | 8.05% | 7.03% | 66.83% | 67.09% | 67.76% | 68.22% | 18.51% | 18.04% | 16.81% | 15.61%
747.92 | 22.99% | 19.66% | 15.36% | 12.22% | 17.35% | 17.17% | 15.66% | 12.37% | 19.61% | 19.52% | 18.21% | 16.02% | 6.7% | 6.5% | 6.42% | 5.97% | 77.98% | 77.9% | 78.15% | 77.95% | 19.67% | 19.41% | 15.91% | 11.22% | 8.07% | 7.74% | 8.04% | 7.01% | 66.81% | 67.07% | 67.74% | 68.19% | 18.46% | 17.99% | 16.76% | 15.57%
750.33 | 23% | 19.67% | 15.37% | 12.23% | 17.32% | 17.14% | 15.63% | 12.36% | 19.61% | 19.52% | 18.23% | 16.02% | 6.7% | 6.5% | 6.42% | 5.98% | 77.9% | 77.83% | 78.07% | 77.87% | 19.68% | 19.42% | 15.93% | 11.24% | 8.05% | 7.72% | 8.02% | 6.99% | 66.79% | 67.04% | 67.72% | 68.17% | 18.4% | 17.93% | 16.72% | 15.54%
752.75 | 23% | 19.68% | 15.39% | 12.26% | 17.28% | 17.11% | 15.62% | 12.35% | 19.62% | 19.53% | 18.24% | 16.03% | 6.7% | 6.5% | 6.43% | 5.99% | 77.83% | 77.75% | 78% | 77.79% | 19.67% | 19.43% | 15.95% | 11.26% | 8.02% | 7.7% | 8.01% | 6.99% | 66.77% | 67.01% | 67.7% | 68.16% | 18.34% | 17.88% | 16.68% | 15.5%
755.16 | 23% | 19.69% | 15.41% | 12.28% | 17.25% | 17.08% | 15.6% | 12.35% | 19.62% | 19.53% | 18.25% | 16.06% | 6.7% | 6.51% | 6.44% | 6.01% | 77.75% | 77.67% | 77.91% | 77.72% | 19.66% | 19.43% | 15.97% | 11.29% | 8% | 7.69% | 8% | 6.99% | 66.75% | 66.99% | 67.68% | 68.13% | 18.29% | 17.83% | 16.64% | 15.47%
757.58 | 23% | 19.7% | 15.43% | 12.3% | 17.21% | 17.04% | 15.58% | 12.34% | 19.62% | 19.54% | 18.27% | 16.09% | 6.7% | 6.51% | 6.44% | 6.01% | 77.65% | 77.59% | 77.83% | 77.63% | 19.66% | 19.43% | 16% | 11.32% | 7.98% | 7.67% | 8% | 7.01% | 66.72% | 66.96% | 67.66% | 68.13% | 18.24% | 17.77% | 16.6% | 15.44%
760 | 23% | 19.71% | 15.45% | 12.33% | 17.17% | 17.01% | 15.56% | 12.33% | 19.62% | 19.54% | 18.29% | 16.1% | 6.7% | 6.51% | 6.46% | 6.03% | 77.57% | 77.5% | 77.75% | 77.56% | 19.64% | 19.43% | 16.02% | 11.36% | 7.95% | 7.65% | 7.99% | 6.99% | 66.7% | 66.93% | 67.64% | 68.1% | 18.18% | 17.72% | 16.55% | 15.4%
762.41 | 23% | 19.72% | 15.47% | 12.36% | 17.13% | 16.98% | 15.55% | 12.33% | 19.62% | 19.55% | 18.31% | 16.12% | 6.71% | 6.52% | 6.47% | 6.05% | 77.49% | 77.41% | 77.67% | 77.48% | 19.64% | 19.43% | 16.05% | 11.4% | 7.94% | 7.64% | 7.99% | 7% | 66.68% | 66.91% | 67.63% | 68.1% | 18.13% | 17.67% | 16.52% | 15.38%
764.83 | 22.99% | 19.73% | 15.5% | 12.39% | 17.08% | 16.95% | 15.53% | 12.33% | 19.62% | 19.56% | 18.34% | 16.15% | 6.72% | 6.54% | 6.49% | 6.08% | 77.4% | 77.32% | 77.59% | 77.39% | 19.62% | 19.45% | 16.09% | 11.45% | 7.91% | 7.64% | 7.99% | 7.04% | 66.63% | 66.88% | 67.6% | 68.06% | 18.07% | 17.62% | 16.48% | 15.36%
767.25 | 23% | 19.75% | 15.53% | 12.42% | 17.05% | 16.92% | 15.52% | 12.34% | 19.63% | 19.58% | 18.37% | 16.19% | 6.72% | 6.55% | 6.51% | 6.09% | 77.3% | 77.23% | 77.5% | 77.32% | 19.61% | 19.45% | 16.12% | 11.49% | 7.89% | 7.62% | 7.99% | 7.01% | 66.6% | 66.85% | 67.58% | 68.06% | 18.02% | 17.57% | 16.44% | 15.33%
769.67 | 23% | 19.76% | 15.55% | 12.45% | 17.01% | 16.9% | 15.51% | 12.34% | 19.64% | 19.59% | 18.4% | 16.23% | 6.73% | 6.56% | 6.53% | 6.11% | 77.21% | 77.15% | 77.42% | 77.24% | 19.59% | 19.45% | 16.15% | 11.53% | 7.87% | 7.61% | 7.98% | 7.02% | 66.57% | 66.82% | 67.56% | 68.03% | 17.96% | 17.52% | 16.4% | 15.31%
772.09 | 22.99% | 19.77% | 15.57% | 12.48% | 16.97% | 16.86% | 15.5% | 12.34% | 19.65% | 19.61% | 18.43% | 16.27% | 6.74% | 6.58% | 6.55% | 6.13% | 77.1% | 77.07% | 77.32% | 77.15% | 19.56% | 19.46% | 16.19% | 11.58% | 7.85% | 7.6% | 7.98% | 7.01% | 66.53% | 66.79% | 67.52% | 68.01% | 17.9% | 17.47% | 16.36% | 15.28%
774.51 | 22.99% | 19.78% | 15.59% | 12.51% | 16.92% | 16.83% | 15.48% | 12.34% | 19.64% | 19.62% | 18.45% | 16.28% | 6.75% | 6.59% | 6.56% | 6.15% | 77.01% | 76.97% | 77.22% | 77.04% | 19.54% | 19.45% | 16.22% | 11.62% | 7.83% | 7.59% | 7.98% | 7.03% | 66.51% | 66.76% | 67.49% | 68.01% | 17.84% | 17.41% | 16.31% | 15.24%
776.93 | 22.99% | 19.79% | 15.62% | 12.54% | 16.87% | 16.8% | 15.47% | 12.34% | 19.64% | 19.63% | 18.47% | 16.33% | 6.75% | 6.59% | 6.58% | 6.18% | 76.92% | 76.88% | 77.13% | 76.96% | 19.51% | 19.44% | 16.23% | 11.66% | 7.81% | 7.57% | 7.97% | 7.05% | 66.47% | 66.72% | 67.46% | 67.99% | 17.78% | 17.35% | 16.28% | 15.22%
779.35 | 22.98% | 19.8% | 15.64% | 12.56% | 16.83% | 16.76% | 15.44% | 12.33% | 19.65% | 19.65% | 18.49% | 16.35% | 6.75% | 6.6% | 6.58% | 6.18% | 76.84% | 76.78% | 77.04% | 76.87% | 19.47% | 19.43% | 16.26% | 11.7% | 7.78% | 7.56% | 7.96% | 7.06% | 66.43% | 66.68% | 67.42% | 67.98% | 17.72% | 17.29% | 16.22% | 15.18%
781.77 | 22.98% | 19.81% | 15.66% | 12.59% | 16.78% | 16.72% | 15.42% | 12.32% | 19.65% | 19.65% | 18.51% | 16.4% | 6.76% | 6.61% | 6.6% | 6.2% | 76.73% | 76.68% | 76.94% | 76.78% | 19.43% | 19.42% | 16.28% | 11.73% | 7.76% | 7.54% | 7.95% | 7.04% | 66.39% | 66.64% | 67.39% | 67.94% | 17.65% | 17.21% | 16.16% | 15.14%
784.19 | 22.98% | 19.81% | 15.68% | 12.62% | 16.73% | 16.68% | 15.39% | 12.32% | 19.66% | 19.66% | 18.53% | 16.4% | 6.75% | 6.6% | 6.59% | 6.2% | 76.63% | 76.59% | 76.84% | 76.69% | 19.39% | 19.41% | 16.3% | 11.77% | 7.74% | 7.52% | 7.95% | 7.06% | 66.35% | 66.58% | 67.36% | 67.91% | 17.58% | 17.15% | 16.12% | 15.1%
786.61 | 22.97% | 19.82% | 15.7% | 12.64% | 16.68% | 16.64% | 15.38% | 12.31% | 19.65% | 19.67% | 18.55% | 16.43% | 6.75% | 6.61% | 6.61% | 6.22% | 76.53% | 76.49% | 76.75% | 76.62% | 19.34% | 19.39% | 16.32% | 11.8% | 7.71% | 7.51% | 7.94% | 7.05% | 66.3% | 66.55% | 67.34% | 67.88% | 17.5% | 17.07% | 16.07% | 15.05%
789.03 | 22.97% | 19.83% | 15.73% | 12.66% | 16.63% | 16.6% | 15.35% | 12.29% | 19.66% | 19.68% | 18.57% | 16.46% | 6.75% | 6.61% | 6.61% | 6.23% | 76.44% | 76.39% | 76.66% | 76.53% | 19.3% | 19.37% | 16.33% | 11.83% | 7.68% | 7.48% | 7.93% | 7.05% | 66.26% | 66.49% | 67.29% | 67.85% | 17.43% | 17% | 16.01% | 15.01%
791.45 | 22.95% | 19.83% | 15.74% | 12.68% | 16.57% | 16.55% | 15.32% | 12.28% | 19.66% | 19.68% | 18.59% | 16.48% | 6.74% | 6.61% | 6.61% | 6.24% | 76.33% | 76.3% | 76.56% | 76.45% | 19.24% | 19.35% | 16.34% | 11.83% | 7.66% | 7.46% | 7.91% | 7.02% | 66.21% | 66.45% | 67.25% | 67.8% | 17.35% | 16.93% | 15.95% | 14.96%
793.88 | 22.96% | 19.84% | 15.76% | 12.71% | 16.53% | 16.51% | 15.29% | 12.26% | 19.66% | 19.68% | 18.61% | 16.5% | 6.74% | 6.61% | 6.61% | 6.23% | 76.24% | 76.21% | 76.47% | 76.38% | 19.2% | 19.33% | 16.35% | 11.87% | 7.63% | 7.44% | 7.9% | 7.02% | 66.17% | 66.41% | 67.22% | 67.77% | 17.27% | 16.86% | 15.89% | 14.92%
796.3 | 22.95% | 19.85% | 15.77% | 12.72% | 16.46% | 16.46% | 15.25% | 12.23% | 19.66% | 19.68% | 18.62% | 16.5% | 6.73% | 6.6% | 6.61% | 6.24% | 76.14% | 76.11% | 76.37% | 76.28% | 19.15% | 19.31% | 16.36% | 11.88% | 7.6% | 7.42% | 7.87% | 6.98% | 66.12% | 66.36% | 67.17% | 67.72% | 17.19% | 16.79% | 15.83% | 14.86%
798.72 | 22.94% | 19.85% | 15.79% | 12.74% | 16.41% | 16.41% | 15.22% | 12.21% | 19.66% | 19.69% | 18.64% | 16.52% | 6.72% | 6.59% | 6.61% | 6.23% | 76.05% | 76.01% | 76.28% | 76.2% | 19.1% | 19.29% | 16.36% | 11.89% | 7.57% | 7.4% | 7.86% | 6.98% | 66.07% | 66.32% | 67.13% | 67.67% | 17.12% | 16.72% | 15.77% | 14.81%
801.14 | 22.95% | 19.86% | 15.81% | 12.77% | 16.36% | 16.37% | 15.18% | 12.19% | 19.66% | 19.69% | 18.66% | 16.55% | 6.72% | 6.59% | 6.61% | 6.22% | 75.94% | 75.91% | 76.19% | 76.09% | 19.06% | 19.27% | 16.37% | 11.9% | 7.54% | 7.37% | 7.83% | 6.98% | 66.02% | 66.27% | 67.07% | 67.62% | 17.05% | 16.65% | 15.71% | 14.75%
803.57 | 22.95% | 19.88% | 15.83% | 12.78% | 16.31% | 16.32% | 15.15% | 12.16% | 19.65% | 19.7% | 18.67% | 16.57% | 6.7% | 6.58% | 6.6% | 6.23% | 75.85% | 75.81% | 76.1% | 76.02% | 19.02% | 19.25% | 16.39% | 11.93% | 7.5% | 7.34% | 7.81% | 6.96% | 65.97% | 66.22% | 67.03% | 67.56% | 16.97% | 16.58% | 15.65% | 14.7%
805.99 | 22.96% | 19.89% | 15.84% | 12.81% | 16.26% | 16.28% | 15.12% | 12.13% | 19.65% | 19.71% | 18.69% | 16.59% | 6.7% | 6.57% | 6.59% | 6.23% | 75.75% | 75.72% | 76.01% | 75.93% | 18.99% | 19.25% | 16.39% | 11.93% | 7.48% | 7.32% | 7.79% | 6.92% | 65.91% | 66.18% | 66.97% | 67.49% | 16.9% | 16.52% | 15.59% | 14.65%
808.41 | 22.97% | 19.91% | 15.86% | 12.83% | 16.21% | 16.24% | 15.08% | 12.12% | 19.66% | 19.72% | 18.7% | 16.61% | 6.68% | 6.57% | 6.59% | 6.22% | 75.66% | 75.62% | 75.93% | 75.83% | 18.97% | 19.24% | 16.4% | 11.94% | 7.45% | 7.3% | 7.77% | 6.94% | 65.88% | 66.14% | 66.92% | 67.46% | 16.85% | 16.47% | 15.55% | 14.62%
810.84 | 22.98% | 19.93% | 15.89% | 12.85% | 16.16% | 16.19% | 15.04% | 12.1% | 19.67% | 19.74% | 18.72% | 16.63% | 6.68% | 6.57% | 6.58% | 6.22% | 75.56% | 75.53% | 75.84% | 75.75% | 18.95% | 19.24% | 16.4% | 11.95% | 7.43% | 7.28% | 7.76% | 6.91% | 65.84% | 66.1% | 66.86% | 67.41% | 16.81% | 16.41% | 15.5% | 14.58%
813.26 | 23% | 19.95% | 15.9% | 12.87% | 16.12% | 16.16% | 15.01% | 12.07% | 19.69% | 19.75% | 18.74% | 16.63% | 6.67% | 6.56% | 6.58% | 6.21% | 75.47% | 75.44% | 75.76% | 75.67% | 18.95% | 19.24% | 16.42% | 11.97% | 7.4% | 7.25% | 7.74% | 6.91% | 65.79% | 66.05% | 66.8% | 67.36% | 16.76% | 16.36% | 15.46% | 14.54%
815.69 | 23.02% | 19.97% | 15.91% | 12.89% | 16.08% | 16.12% | 14.98% | 12.04% | 19.71% | 19.77% | 18.76% | 16.65% | 6.67% | 6.56% | 6.57% | 6.22% | 75.37% | 75.36% | 75.67% | 75.58% | 18.95% | 19.26% | 16.43% | 11.98% | 7.37% | 7.23% | 7.71% | 6.86% | 65.75% | 66.01% | 66.75% | 67.31% | 16.72% | 16.32% | 15.41% | 14.5%
818.11 | 23.06% | 19.99% | 15.95% | 12.91% | 16.05% | 16.07% | 14.94% | 12.03% | 19.73% | 19.79% | 18.77% | 16.66% | 6.67% | 6.55% | 6.57% | 6.2% | 75.29% | 75.29% | 75.59% | 75.52% | 18.97% | 19.26% | 16.44% | 11.98% | 7.36% | 7.21% | 7.69% | 6.84% | 65.72% | 65.96% | 66.7% | 67.27% | 16.69% | 16.29% | 15.38% | 14.47%
820.54 | 23.08% | 20.02% | 15.97% | 12.93% | 16.01% | 16.04% | 14.91% | 12.01% | 19.73% | 19.81% | 18.79% | 16.66% | 6.67% | 6.55% | 6.57% | 6.22% | 75.2% | 75.2% | 75.49% | 75.42% | 18.99% | 19.28% | 16.46% | 12% | 7.32% | 7.19% | 7.67% | 6.82% | 65.67% | 65.91% | 66.65% | 67.22% | 16.65% | 16.26% | 15.36% | 14.45%
822.96 | 23.12% | 20.06% | 15.99% | 12.96% | 15.97% | 16% | 14.86% | 11.98% | 19.76% | 19.82% | 18.81% | 16.72% | 6.66% | 6.55% | 6.57% | 6.21% | 75.13% | 75.12% | 75.41% | 75.32% | 19.01% | 19.29% | 16.46% | 12.02% | 7.3% | 7.17% | 7.65% | 6.81% | 65.63% | 65.86% | 66.6% | 67.17% | 16.63% | 16.23% | 15.33% | 14.41%
825.39 | 23.16% | 20.09% | 16.02% | 12.98% | 15.94% | 15.96% | 14.84% | 11.96% | 19.79% | 19.84% | 18.83% | 16.72% | 6.66% | 6.55% | 6.57% | 6.19% | 75.05% | 75.03% | 75.32% | 75.23% | 19.05% | 19.32% | 16.49% | 12.03% | 7.28% | 7.15% | 7.63% | 6.82% | 65.59% | 65.8% | 66.56% | 67.12% | 16.63% | 16.23% | 15.32% | 14.4%
827.81 | 23.19% | 20.13% | 16.05% | 13.01% | 15.91% | 15.92% | 14.8% | 11.93% | 19.82% | 19.86% | 18.85% | 16.76% | 6.66% | 6.54% | 6.56% | 6.22% | 74.96% | 74.95% | 75.23% | 75.16% | 19.07% | 19.33% | 16.48% | 12.03% | 7.26% | 7.13% | 7.61% | 6.77% | 65.53% | 65.75% | 66.51% | 67.05% | 16.62% | 16.2% | 15.3% | 14.38%
830.24 | 23.23% | 20.16% | 16.07% | 13.02% | 15.88% | 15.89% | 14.76% | 11.89% | 19.83% | 19.87% | 18.86% | 16.77% | 6.66% | 6.54% | 6.56% | 6.2% | 74.88% | 74.87% | 75.13% | 75.05% | 19.1% | 19.35% | 16.49% | 12.05% | 7.24% | 7.11% | 7.59% | 6.77% | 65.48% | 65.73% | 66.46% | 67.02% | 16.63% | 16.19% | 15.29% | 14.38%
832.66 | 23.27% | 20.19% | 16.09% | 13.04% | 15.84% | 15.85% | 14.72% | 11.88% | 19.84% | 19.9% | 18.88% | 16.78% | 6.66% | 6.54% | 6.56% | 6.21% | 74.8% | 74.78% | 75.04% | 74.98% | 19.14% | 19.37% | 16.51% | 12.06% | 7.23% | 7.09% | 7.56% | 6.74% | 65.45% | 65.68% | 66.41% | 66.99% | 16.63% | 16.19% | 15.28% | 14.39%
835.09 | 23.3% | 20.22% | 16.12% | 13.1% | 15.81% | 15.82% | 14.69% | 11.86% | 19.85% | 19.92% | 18.88% | 16.79% | 6.65% | 6.53% | 6.55% | 6.2% | 74.72% | 74.69% | 74.95% | 74.88% | 19.18% | 19.4% | 16.51% | 12.06% | 7.2% | 7.07% | 7.55% | 6.72% | 65.41% | 65.63% | 66.37% | 66.95% | 16.63% | 16.21% | 15.27% | 14.38%
837.51 | 23.35% | 20.26% | 16.15% | 13.12% | 15.79% | 15.79% | 14.66% | 11.82% | 19.88% | 19.93% | 18.91% | 16.81% | 6.65% | 6.54% | 6.55% | 6.2% | 74.64% | 74.6% | 74.87% | 74.79% | 19.23% | 19.42% | 16.52% | 12.08% | 7.18% | 7.05% | 7.52% | 6.71% | 65.38% | 65.61% | 66.33% | 66.94% | 16.63% | 16.22% | 15.27% | 14.38%
839.94 | 23.39% | 20.29% | 16.18% | 13.15% | 15.76% | 15.75% | 14.63% | 11.81% | 19.9% | 19.93% | 18.92% | 16.84% | 6.65% | 6.53% | 6.56% | 6.2% | 74.56% | 74.51% | 74.77% | 74.72% | 19.26% | 19.44% | 16.53% | 12.09% | 7.16% | 7.02% | 7.5% | 6.7% | 65.35% | 65.57% | 66.31% | 66.93% | 16.66% | 16.24% | 15.29% | 14.41%
842.36 | 23.43% | 20.32% | 16.2% | 13.16% | 15.73% | 15.71% | 14.59% | 11.78% | 19.93% | 19.93% | 18.93% | 16.86% | 6.65% | 6.53% | 6.56% | 6.21% | 74.45% | 74.41% | 74.67% | 74.63% | 19.3% | 19.46% | 16.54% | 12.11% | 7.14% | 7% | 7.48% | 6.65% | 65.31% | 65.53% | 66.28% | 66.88% | 16.71% | 16.26% | 15.32% | 14.41%
844.79 | 23.46% | 20.34% | 16.24% | 13.18% | 15.69% | 15.67% | 14.55% | 11.75% | 19.95% | 19.95% | 18.95% | 16.88% | 6.66% | 6.53% | 6.56% | 6.22% | 74.36% | 74.33% | 74.57% | 74.57% | 19.33% | 19.48% | 16.53% | 12.1% | 7.12% | 6.98% | 7.45% | 6.65% | 65.28% | 65.5% | 66.26% | 66.85% | 16.72% | 16.28% | 15.35% | 14.44%
847.22 | 23.5% | 20.38% | 16.26% | 13.2% | 15.66% | 15.63% | 14.52% | 11.73% | 19.95% | 19.96% | 18.96% | 16.88% | 6.67% | 6.55% | 6.57% | 6.21% | 74.28% | 74.23% | 74.49% | 74.49% | 19.37% | 19.49% | 16.54% | 12.11% | 7.1% | 6.97% | 7.44% | 6.66% | 65.25% | 65.47% | 66.24% | 66.85% | 16.75% | 16.3% | 15.38% | 14.47%
849.64 | 23.53% | 20.4% | 16.28% | 13.22% | 15.62% | 15.59% | 14.47% | 11.68% | 19.93% | 19.98% | 18.96% | 16.87% | 6.67% | 6.55% | 6.57% | 6.21% | 74.19% | 74.13% | 74.39% | 74.39% | 19.42% | 19.52% | 16.56% | 12.12% | 7.07% | 6.94% | 7.41% | 6.61% | 65.21% | 65.44% | 66.21% | 66.81% | 16.8% | 16.33% | 15.41% | 14.49%
852.07 | 23.56% | 20.44% | 16.31% | 13.25% | 15.58% | 15.55% | 14.44% | 11.66% | 19.93% | 20% | 18.98% | 16.9% | 6.68% | 6.55% | 6.58% | 6.23% | 74.1% | 74.04% | 74.3% | 74.29% | 19.45% | 19.54% | 16.57% | 12.12% | 7.05% | 6.92% | 7.39% | 6.55% | 65.18% | 65.43% | 66.19% | 66.8% | 16.83% | 16.36% | 15.45% | 14.52%
854.49 | 23.58% | 20.47% | 16.33% | 13.26% | 15.55% | 15.51% | 14.4% | 11.63% | 19.95% | 20.01% | 18.99% | 16.94% | 6.69% | 6.56% | 6.59% | 6.23% | 73.99% | 73.94% | 74.21% | 74.21% | 19.49% | 19.56% | 16.56% | 12.11% | 7.05% | 6.9% | 7.37% | 6.53% | 65.17% | 65.41% | 66.18% | 66.78% | 16.88% | 16.4% | 15.49% | 14.56%
856.92 | 23.63% | 20.49% | 16.34% | 13.27% | 15.52% | 15.47% | 14.36% | 11.59% | 19.97% | 20.02% | 19% | 16.96% | 6.68% | 6.57% | 6.59% | 6.24% | 73.9% | 73.84% | 74.12% | 74.11% | 19.5% | 19.56% | 16.55% | 12.11% | 7.02% | 6.87% | 7.35% | 6.54% | 65.14% | 65.39% | 66.15% | 66.76% | 16.93% | 16.46% | 15.53% | 14.6%
859.35 | 23.65% | 20.51% | 16.35% | 13.27% | 15.46% | 15.42% | 14.32% | 11.56% | 19.97% | 20.01% | 18.99% | 16.93% | 6.69% | 6.57% | 6.59% | 6.23% | 73.8% | 73.73% | 74.02% | 74% | 19.53% | 19.58% | 16.58% | 12.13% | 7% | 6.85% | 7.32% | 6.51% | 65.13% | 65.37% | 66.13% | 66.72% | 16.97% | 16.51% | 15.56% | 14.63%
861.77 | 23.68% | 20.53% | 16.38% | 13.28% | 15.43% | 15.38% | 14.27% | 11.52% | 19.99% | 20.02% | 19% | 16.93% | 6.69% | 6.57% | 6.6% | 6.22% | 73.69% | 73.63% | 73.93% | 73.9% | 19.56% | 19.59% | 16.57% | 12.12% | 6.98% | 6.84% | 7.31% | 6.52% | 65.1% | 65.35% | 66.12% | 66.72% | 17.03% | 16.56% | 15.61% | 14.68%
864.2 | 23.7% | 20.56% | 16.41% | 13.29% | 15.39% | 15.34% | 14.22% | 11.49% | 20% | 20.03% | 19.01% | 16.95% | 6.71% | 6.58% | 6.6% | 6.26% | 73.6% | 73.54% | 73.83% | 73.81% | 19.57% | 19.59% | 16.55% | 12.1% | 6.95% | 6.8% | 7.28% | 6.49% | 65.09% | 65.34% | 66.1% | 66.72% | 17.09% | 16.62% | 15.67% | 14.74%
866.62 | 23.74% | 20.58% | 16.42% | 13.32% | 15.36% | 15.31% | 14.19% | 11.45% | 20.02% | 20.04% | 19.02% | 16.95% | 6.72% | 6.6% | 6.61% | 6.26% | 73.48% | 73.43% | 73.73% | 73.69% | 19.6% | 19.61% | 16.56% | 12.1% | 6.93% | 6.8% | 7.26% | 6.45% | 65.08% | 65.34% | 66.09% | 66.66% | 17.14% | 16.68% | 15.72% | 14.78%
869.05 | 23.77% | 20.61% | 16.44% | 13.32% | 15.3% | 15.26% | 14.14% | 11.42% | 20.02% | 20.04% | 19.03% | 16.96% | 6.72% | 6.6% | 6.61% | 6.24% | 73.39% | 73.33% | 73.63% | 73.59% | 19.63% | 19.63% | 16.58% | 12.11% | 6.91% | 6.77% | 7.24% | 6.38% | 65.07% | 65.32% | 66.07% | 66.67% | 17.22% | 16.74% | 15.79% | 14.85%
871.47 | 23.79% | 20.63% | 16.45% | 13.35% | 15.26% | 15.21% | 14.1% | 11.37% | 20.01% | 20.04% | 19.02% | 17% | 6.73% | 6.61% | 6.62% | 6.23% | 73.28% | 73.23% | 73.52% | 73.52% | 19.66% | 19.63% | 16.57% | 12.12% | 6.89% | 6.74% | 7.21% | 6.4% | 65.06% | 65.31% | 66.06% | 66.65% | 17.29% | 16.81% | 15.84% | 14.9%
873.9 | 23.81% | 20.64% | 16.47% | 13.35% | 15.23% | 15.17% | 14.06% | 11.34% | 20.02% | 20.05% | 19.03% | 16.98% | 6.74% | 6.61% | 6.64% | 6.26% | 73.18% | 73.13% | 73.42% | 73.39% | 19.67% | 19.66% | 16.58% | 12.12% | 6.86% | 6.72% | 7.21% | 6.38% | 65.05% | 65.3% | 66.05% | 66.63% | 17.37% | 16.87% | 15.91% | 14.96%
876.33 | 23.85% | 20.67% | 16.49% | 13.37% | 15.17% | 15.12% | 14.01% | 11.3% | 20.03% | 20.04% | 19.04% | 16.97% | 6.75% | 6.63% | 6.65% | 6.26% | 73.07% | 73.02% | 73.31% | 73.27% | 19.69% | 19.67% | 16.59% | 12.11% | 6.85% | 6.71% | 7.18% | 6.35% | 65.03% | 65.29% | 66.05% | 66.63% | 17.44% | 16.94% | 15.98% | 15.02%
878.75 | 23.86% | 20.68% | 16.49% | 13.37% | 15.13% | 15.08% | 13.97% | 11.27% | 20.02% | 20.06% | 19.05% | 16.98% | 6.77% | 6.64% | 6.66% | 6.28% | 72.96% | 72.92% | 73.21% | 73.18% | 19.7% | 19.67% | 16.59% | 12.1% | 6.81% | 6.68% | 7.15% | 6.36% | 65.02% | 65.29% | 66.04% | 66.59% | 17.51% | 17.02% | 16.04% | 15.09%
881.18 | 23.87% | 20.7% | 16.5% | 13.37% | 15.08% | 15.01% | 13.92% | 11.22% | 20.01% | 20.05% | 19.05% | 16.99% | 6.78% | 6.65% | 6.67% | 6.3% | 72.85% | 72.81% | 73.1% | 73.08% | 19.72% | 19.68% | 16.6% | 12.12% | 6.79% | 6.66% | 7.12% | 6.32% | 65.02% | 65.28% | 66.04% | 66.62% | 17.6% | 17.1% | 16.12% | 15.15%
883.6 | 23.91% | 20.72% | 16.51% | 13.37% | 15.04% | 14.98% | 13.88% | 11.2% | 20.03% | 20.06% | 19.05% | 16.99% | 6.8% | 6.68% | 6.69% | 6.33% | 72.75% | 72.71% | 73% | 72.96% | 19.73% | 19.68% | 16.59% | 12.11% | 6.76% | 6.64% | 7.11% | 6.28% | 65.01% | 65.27% | 66.03% | 66.58% | 17.67% | 17.17% | 16.18% | 15.22%
886.03 | 23.93% | 20.73% | 16.54% | 13.4% | 14.97% | 14.91% | 13.82% | 11.13% | 20.04% | 20.06% | 19.06% | 17.01% | 6.81% | 6.68% | 6.7% | 6.31% | 72.64% | 72.59% | 72.89% | 72.87% | 19.73% | 19.68% | 16.59% | 12.1% | 6.76% | 6.62% | 7.1% | 6.27% | 65% | 65.26% | 66.02% | 66.59% | 17.74% | 17.25% | 16.26% | 15.29%
888.45 | 23.96% | 20.76% | 16.56% | 13.4% | 14.92% | 14.87% | 13.76% | 11.09% | 20.03% | 20.05% | 19.06% | 17.02% | 6.82% | 6.69% | 6.71% | 6.31% | 72.53% | 72.47% | 72.77% | 72.74% | 19.74% | 19.68% | 16.58% | 12.1% | 6.72% | 6.59% | 7.07% | 6.23% | 65% | 65.25% | 66.01% | 66.57% | 17.81% | 17.31% | 16.32% | 15.36%
890.88 | 23.96% | 20.76% | 16.56% | 13.41% | 14.86% | 14.8% | 13.71% | 11.05% | 20.03% | 20.07% | 19.07% | 17.01% | 6.84% | 6.69% | 6.71% | 6.33% | 72.43% | 72.37% | 72.65% | 72.63% | 19.74% | 19.68% | 16.58% | 12.1% | 6.69% | 6.57% | 7.03% | 6.23% | 64.98% | 65.25% | 66.01% | 66.58% | 17.9% | 17.39% | 16.4% | 15.44%
893.3 | 23.98% | 20.78% | 16.58% | 13.43% | 14.82% | 14.76% | 13.66% | 11.01% | 20.03% | 20.06% | 19.07% | 17.04% | 6.85% | 6.72% | 6.73% | 6.34% | 72.31% | 72.25% | 72.54% | 72.52% | 19.73% | 19.67% | 16.58% | 12.08% | 6.67% | 6.55% | 7.02% | 6.19% | 64.98% | 65.24% | 66% | 66.59% | 17.98% | 17.47% | 16.49% | 15.51%
895.72 | 24% | 20.79% | 16.6% | 13.44% | 14.76% | 14.69% | 13.61% | 10.98% | 20.02% | 20.05% | 19.07% | 17% | 6.86% | 6.73% | 6.74% | 6.34% | 72.19% | 72.13% | 72.43% | 72.4% | 19.73% | 19.69% | 16.58% | 12.08% | 6.64% | 6.52% | 7% | 6.16% | 64.98% | 65.25% | 65.99% | 66.56% | 18.06% | 17.56% | 16.57% | 15.61%
898.15 | 24.02% | 20.81% | 16.61% | 13.47% | 14.69% | 14.63% | 13.55% | 10.91% | 20.01% | 20.04% | 19.08% | 17.03% | 6.87% | 6.74% | 6.75% | 6.36% | 72.07% | 72.02% | 72.31% | 72.29% | 19.73% | 19.68% | 16.58% | 12.08% | 6.62% | 6.5% | 6.97% | 6.12% | 64.97% | 65.24% | 65.99% | 66.55% | 18.15% | 17.64% | 16.65% | 15.68%
900.57 | 24.02% | 20.82% | 16.62% | 13.48% | 14.63% | 14.57% | 13.5% | 10.87% | 20.02% | 20.04% | 19.08% | 17.03% | 6.89% | 6.75% | 6.76% | 6.39% | 71.95% | 71.91% | 72.2% | 72.19% | 19.72% | 19.67% | 16.57% | 12.08% | 6.59% | 6.47% | 6.94% | 6.09% | 64.97% | 65.23% | 65.98% | 66.56% | 18.22% | 17.72% | 16.73% | 15.76%
903 | 24.04% | 20.84% | 16.65% | 13.49% | 14.57% | 14.52% | 13.44% | 10.83% | 20.01% | 20.03% | 19.09% | 17.02% | 6.9% | 6.77% | 6.78% | 6.4% | 71.83% | 71.79% | 72.08% | 72.07% | 19.71% | 19.66% | 16.56% | 12.05% | 6.57% | 6.46% | 6.9% | 6.04% | 64.97% | 65.23% | 65.97% | 66.55% | 18.27% | 17.79% | 16.79% | 15.82%
905.42 | 24.06% | 20.85% | 16.66% | 13.49% | 14.51% | 14.46% | 13.39% | 10.79% | 20% | 20.01% | 19.08% | 17% | 6.91% | 6.78% | 6.79% | 6.38% | 71.72% | 71.69% | 71.98% | 71.97% | 19.71% | 19.66% | 16.56% | 12.07% | 6.54% | 6.43% | 6.89% | 6.08% | 64.97% | 65.24% | 65.97% | 66.54% | 18.35% | 17.88% | 16.88% | 15.91%
907.84 | 24.07% | 20.87% | 16.67% | 13.51% | 14.46% | 14.4% | 13.33% | 10.74% | 20% | 20% | 19.09% | 17% | 6.92% | 6.79% | 6.8% | 6.37% | 71.62% | 71.59% | 71.88% | 71.87% | 19.69% | 19.65% | 16.56% | 12.06% | 6.5% | 6.41% | 6.87% | 6.04% | 64.98% | 65.25% | 65.98% | 66.55% | 18.44% | 17.97% | 16.96% | 16%
910.26 | 24.06% | 20.87% | 16.68% | 13.51% | 14.38% | 14.33% | 13.26% | 10.68% | 19.98% | 20% | 19.09% | 17.02% | 6.93% | 6.81% | 6.8% | 6.41% | 71.51% | 71.49% | 71.77% | 71.76% | 19.67% | 19.65% | 16.56% | 12.06% | 6.48% | 6.4% | 6.84% | 6.05% | 64.98% | 65.24% | 65.98% | 66.52% | 18.53% | 18.05% | 17.05% | 16.08%
912.69 | 24.06% | 20.87% | 16.69% | 13.53% | 14.32% | 14.28% | 13.21% | 10.65% | 19.96% | 20% | 19.1% | 17.04% | 6.96% | 6.82% | 6.83% | 6.4% | 71.42% | 71.39% | 71.68% | 71.65% | 19.67% | 19.63% | 16.56% | 12.07% | 6.45% | 6.37% | 6.82% | 6% | 64.98% | 65.22% | 65.98% | 66.53% | 18.6% | 18.13% | 17.12% | 16.18%
915.11 | 24.07% | 20.89% | 16.71% | 13.55% | 14.26% | 14.23% | 13.18% | 10.62% | 19.95% | 20.01% | 19.11% | 17.08% | 6.97% | 6.84% | 6.83% | 6.42% | 71.33% | 71.29% | 71.57% | 71.57% | 19.65% | 19.64% | 16.56% | 12.07% | 6.43% | 6.35% | 6.81% | 5.99% | 64.97% | 65.23% | 65.96% | 66.55% | 18.69% | 18.22% | 17.21% | 16.28%
917.53 | 24.08% | 20.9% | 16.73% | 13.58% | 14.2% | 14.14% | 13.13% | 10.59% | 19.94% | 20% | 19.12% | 17.05% | 6.99% | 6.87% | 6.86% | 6.47% | 71.23% | 71.18% | 71.47% | 71.46% | 19.62% | 19.62% | 16.56% | 12.06% | 6.39% | 6.32% | 6.79% | 5.92% | 64.98% | 65.22% | 65.96% | 66.58% | 18.77% | 18.31% | 17.31% | 16.37%
919.95 | 24.07% | 20.92% | 16.73% | 13.59% | 14.14% | 14.1% | 13.08% | 10.56% | 19.95% | 20.03% | 19.12% | 17.1% | 7.01% | 6.89% | 6.89% | 6.46% | 71.13% | 71.1% | 71.39% | 71.36% | 19.61% | 19.62% | 16.56% | 12.06% | 6.37% | 6.3% | 6.76% | 5.91% | 64.97% | 65.22% | 65.96% | 66.59% | 18.85% | 18.4% | 17.37% | 16.45%
922.37 | 24.09% | 20.93% | 16.75% | 13.63% | 14.07% | 14.04% | 13.02% | 10.51% | 19.95% | 20.04% | 19.14% | 17.05% | 7.02% | 6.91% | 6.89% | 6.51% | 71.03% | 70.99% | 71.29% | 71.26% | 19.59% | 19.61% | 16.58% | 12.11% | 6.35% | 6.29% | 6.74% | 5.94% | 64.95% | 65.22% | 65.96% | 66.58% | 18.93% | 18.47% | 17.46% | 16.53%
924.8 | 24.08% | 20.94% | 16.76% | 13.63% | 14.01% | 13.98% | 12.97% | 10.47% | 19.94% | 20.04% | 19.14% | 17.1% | 7.06% | 6.93% | 6.9% | 6.51% | 70.95% | 70.9% | 71.21% | 71.2% | 19.58% | 19.61% | 16.59% | 12.11% | 6.33% | 6.27% | 6.71% | 5.94% | 64.97% | 65.22% | 65.98% | 66.59% | 19.03% | 18.53% | 17.55% | 16.61%
927.22 | 24.08% | 20.96% | 16.8% | 13.64% | 13.94% | 13.92% | 12.91% | 10.44% | 19.95% | 20.03% | 19.14% | 17.08% | 7.07% | 6.96% | 6.94% | 6.55% | 70.84% | 70.81% | 71.09% | 71.12% | 19.53% | 19.59% | 16.58% | 12.12% | 6.33% | 6.23% | 6.7% | 5.86% | 64.96% | 65.2% | 65.99% | 66.58% | 19.11% | 18.62% | 17.64% | 16.71%
929.64 | 24.05% | 20.96% | 16.8% | 13.67% | 13.87% | 13.85% | 12.87% | 10.4% | 19.95% | 20% | 19.14% | 17.11% | 7.09% | 6.96% | 6.95% | 6.57% | 70.72% | 70.71% | 70.99% | 71.01% | 19.5% | 19.56% | 16.57% | 12.12% | 6.29% | 6.23% | 6.68% | 5.84% | 64.95% | 65.19% | 65.98% | 66.56% | 19.16% | 18.69% | 17.74% | 16.79%
932.06 | 24.05% | 20.96% | 16.81% | 13.65% | 13.79% | 13.78% | 12.8% | 10.35% | 19.93% | 19.99% | 19.17% | 17.08% | 7.09% | 6.97% | 6.97% | 6.57% | 70.63% | 70.62% | 70.92% | 70.92% | 19.45% | 19.53% | 16.55% | 12.13% | 6.28% | 6.21% | 6.65% | 5.89% | 64.94% | 65.21% | 65.99% | 66.57% | 19.21% | 18.76% | 17.81% | 16.85%
934.48 | 24.06% | 20.95% | 16.82% | 13.7% | 13.74% | 13.73% | 12.74% | 10.28% | 19.88% | 19.97% | 19.15% | 17.13% | 7.09% | 6.96% | 6.95% | 6.56% | 70.55% | 70.51% | 70.84% | 70.85% | 19.4% | 19.5% | 16.54% | 12.13% | 6.26% | 6.18% | 6.62% | 5.85% | 64.93% | 65.22% | 65.97% | 66.59% | 19.27% | 18.82% | 17.88% | 16.93%
936.9 | 24.04% | 20.96% | 16.83% | 13.71% | 13.67% | 13.66% | 12.69% | 10.26% | 19.89% | 20.01% | 19.15% | 17.13% | 7.11% | 6.98% | 6.97% | 6.56% | 70.44% | 70.43% | 70.74% | 70.74% | 19.39% | 19.49% | 16.55% | 12.13% | 6.24% | 6.16% | 6.61% | 5.82% | 64.93% | 65.21% | 65.95% | 66.57% | 19.35% | 18.91% | 17.97% | 17.02%
939.31 | 24.04% | 20.99% | 16.86% | 13.75% | 13.6% | 13.6% | 12.67% | 10.24% | 19.92% | 20.03% | 19.19% | 17.11% | 7.13% | 6.99% | 7.01% | 6.63% | 70.35% | 70.33% | 70.64% | 70.67% | 19.37% | 19.48% | 16.57% | 12.17% | 6.22% | 6.17% | 6.62% | 5.88% | 64.94% | 65.18% | 65.93% | 66.56% | 19.43% | 18.99% | 18.02% | 17.1%
941.73 | 24.05% | 20.97% | 16.85% | 13.76% | 13.53% | 13.52% | 12.61% | 10.2% | 19.92% | 20.03% | 19.18% | 17.14% | 7.13% | 7.01% | 7.01% | 6.61% | 70.26% | 70.26% | 70.55% | 70.6% | 19.32% | 19.46% | 16.57% | 12.17% | 6.21% | 6.16% | 6.63% | 5.87% | 64.93% | 65.16% | 65.91% | 66.57% | 19.52% | 19.06% | 18.11% | 17.19%
944.15 | 24.01% | 20.98% | 16.85% | 13.74% | 13.46% | 13.46% | 12.56% | 10.13% | 19.9% | 19.99% | 19.17% | 17.12% | 7.11% | 6.99% | 7.01% | 6.64% | 70.14% | 70.15% | 70.45% | 70.51% | 19.27% | 19.43% | 16.56% | 12.16% | 6.2% | 6.14% | 6.61% | 5.82% | 64.88% | 65.13% | 65.91% | 66.49% | 19.58% | 19.13% | 18.18% | 17.26%
946.57 | 24.01% | 20.97% | 16.88% | 13.8% | 13.41% | 13.42% | 12.51% | 10.13% | 19.9% | 20% | 19.16% | 17.16% | 7.13% | 7.02% | 7.04% | 6.7% | 70.08% | 70.05% | 70.37% | 70.44% | 19.22% | 19.4% | 16.57% | 12.18% | 6.17% | 6.15% | 6.62% | 5.88% | 64.84% | 65.09% | 65.89% | 66.45% | 19.61% | 19.18% | 18.22% | 17.33%
948.99 | 24% | 20.99% | 16.89% | 13.84% | 13.35% | 13.37% | 12.48% | 10.1% | 19.89% | 20% | 19.15% | 17.15% | 7.13% | 7.03% | 7.06% | 6.73% | 69.98% | 69.98% | 70.28% | 70.33% | 19.19% | 19.39% | 16.58% | 12.2% | 6.18% | 6.12% | 6.61% | 5.84% | 64.83% | 65.07% | 65.87% | 66.38% | 19.64% | 19.24% | 18.26% | 17.43%
951.4 | 23.99% | 20.98% | 16.9% | 13.84% | 13.25% | 13.29% | 12.42% | 10.07% | 19.89% | 20.01% | 19.13% | 17.15% | 7.15% | 7.04% | 7.1% | 6.74% | 69.89% | 69.89% | 70.21% | 70.26% | 19.15% | 19.37% | 16.57% | 12.17% | 6.15% | 6.11% | 6.58% | 5.85% | 64.81% | 65.05% | 65.81% | 66.4% | 19.71% | 19.28% | 18.33% | 17.51%
953.82 | 23.99% | 20.99% | 16.91% | 13.83% | 13.19% | 13.23% | 12.37% | 10.06% | 19.89% | 20% | 19.15% | 17.18% | 7.18% | 7.07% | 7.1% | 6.71% | 69.79% | 69.78% | 70.11% | 70.12% | 19.09% | 19.35% | 16.56% | 12.16% | 6.14% | 6.1% | 6.58% | 5.81% | 64.74% | 65.01% | 65.72% | 66.38% | 19.78% | 19.34% | 18.4% | 17.6%
956.23 | 23.99% | 21.02% | 16.94% | 13.88% | 13.12% | 13.17% | 12.3% | 9.98% | 19.87% | 19.96% | 19.15% | 17.16% | 7.19% | 7.09% | 7.14% | 6.78% | 69.68% | 69.68% | 70% | 70.03% | 19.02% | 19.3% | 16.56% | 12.2% | 6.12% | 6.09% | 6.55% | 5.81% | 64.73% | 65% | 65.69% | 66.37% | 19.84% | 19.39% | 18.47% | 17.65%
958.65 | 23.98% | 21% | 16.96% | 13.85% | 13.07% | 13.09% | 12.24% | 9.99% | 19.86% | 19.89% | 19.16% | 17.18% | 7.22% | 7.14% | 7.15% | 6.77% | 69.58% | 69.6% | 69.89% | 69.94% | 19.02% | 19.29% | 16.57% | 12.24% | 6.09% | 6.08% | 6.56% | 5.73% | 64.72% | 64.92% | 65.66% | 66.25% | 19.88% | 19.4% | 18.57% | 17.77%
961.06 | 23.97% | 20.98% | 16.97% | 13.88% | 13% | 13.04% | 12.18% | 9.93% | 19.82% | 19.89% | 19.18% | 17.18% | 7.24% | 7.17% | 7.2% | 6.78% | 69.5% | 69.53% | 69.78% | 69.87% | 18.96% | 19.26% | 16.59% | 12.2% | 6.08% | 6.1% | 6.56% | 5.7% | 64.66% | 64.84% | 65.65% | 66.19% | 19.93% | 19.44% | 18.63% | 17.85%
963.48 | 23.95% | 20.97% | 17% | 13.89% | 12.89% | 12.94% | 12.13% | 9.91% | 19.73% | 19.89% | 19.19% | 17.22% | 7.25% | 7.17% | 7.21% | 6.79% | 69.44% | 69.44% | 69.68% | 69.78% | 18.92% | 19.22% | 16.57% | 12.25% | 6.07% | 6.09% | 6.56% | 5.7% | 64.57% | 64.77% | 65.57% | 66.2% | 19.94% | 19.53% | 18.69% | 17.95%
965.89 | 23.91% | 20.95% | 17.01% | 13.91% | 12.86% | 12.91% | 12.12% | 9.9% | 19.72% | 19.93% | 19.2% | 17.27% | 7.29% | 7.22% | 7.23% | 6.89% | 69.38% | 69.31% | 69.63% | 69.69% | 18.85% | 19.19% | 16.54% | 12.21% | 6.03% | 6.07% | 6.54% | 5.73% | 64.5% | 64.75% | 65.49% | 66.17% | 19.94% | 19.57% | 18.75% | 18.04%
968.3 | 23.87% | 20.94% | 17% | 13.95% | 12.78% | 12.84% | 12.05% | 9.88% | 19.74% | 19.92% | 19.19% | 17.24% | 7.3% | 7.21% | 7.24% | 6.8% | 69.25% | 69.2% | 69.56% | 69.61% | 18.78% | 19.17% | 16.57% | 12.24% | 6.02% | 6.05% | 6.55% | 5.77% | 64.45% | 64.75% | 65.46% | 66.1% | 20.02% | 19.65% | 18.81% | 18.1%
970.72 | 23.88% | 20.95% | 17.03% | 14.02% | 12.74% | 12.82% | 12.03% | 9.88% | 19.76% | 19.91% | 19.2% | 17.26% | 7.3% | 7.24% | 7.24% | 6.81% | 69.13% | 69.13% | 69.47% | 69.55% | 18.74% | 19.13% | 16.54% | 12.29% | 6.05% | 6.06% | 6.52% | 5.64% | 64.48% | 64.65% | 65.44% | 66.05% | 20.08% | 19.69% | 18.89% | 18.21%
973.13 | 23.81% | 20.97% | 17.02% | 14.02% | 12.67% | 12.76% | 12% | 9.85% | 19.76% | 19.89% | 19.21% | 17.27% | 7.33% | 7.24% | 7.25% | 6.82% | 69.04% | 69.07% | 69.34% | 69.45% | 18.71% | 19.11% | 16.52% | 12.29% | 6.01% | 6.03% | 6.49% | 5.7% | 64.4% | 64.56% | 65.36% | 66% | 20.12% | 19.72% | 18.92% | 18.25%
975.54 | 23.78% | 20.95% | 17.04% | 14.08% | 12.62% | 12.72% | 11.94% | 9.83% | 19.75% | 19.88% | 19.25% | 17.25% | 7.33% | 7.23% | 7.24% | 6.77% | 69% | 69% | 69.29% | 69.41% | 18.7% | 19.06% | 16.51% | 12.32% | 6% | 6% | 6.47% | 5.67% | 64.31% | 64.54% | 65.32% | 65.98% | 20.19% | 19.77% | 19.05% | 18.31%
977.95 | 23.81% | 20.98% | 17.08% | 14.03% | 12.56% | 12.65% | 11.9% | 9.8% | 19.7% | 19.85% | 19.26% | 17.27% | 7.35% | 7.27% | 7.24% | 6.87% | 68.93% | 68.88% | 69.23% | 69.34% | 18.61% | 19.03% | 16.51% | 12.32% | 6.04% | 6% | 6.48% | 5.7% | 64.26% | 64.49% | 65.26% | 66% | 20.24% | 19.82% | 19.11% | 18.36%
980.36 | 23.76% | 20.96% | 17.08% | 14.11% | 12.54% | 12.64% | 11.92% | 9.79% | 19.68% | 19.9% | 19.24% | 17.3% | 7.35% | 7.28% | 7.22% | 6.76% | 68.83% | 68.81% | 69.17% | 69.28% | 18.61% | 19% | 16.53% | 12.33% | 5.97% | 5.99% | 6.43% | 5.65% | 64.24% | 64.43% | 65.18% | 66.02% | 20.24% | 19.89% | 19.17% | 18.39%
982.77 | 23.78% | 21.01% | 17.1% | 14.12% | 12.54% | 12.64% | 11.9% | 9.82% | 19.73% | 19.92% | 19.23% | 17.19% | 7.35% | 7.22% | 7.21% | 6.76% | 68.72% | 68.77% | 69.08% | 69.3% | 18.57% | 18.99% | 16.51% | 12.39% | 5.99% | 5.98% | 6.41% | 5.74% | 64.15% | 64.37% | 65.2% | 66.01% | 20.31% | 19.99% | 19.23% | 18.43%
985.18 | 23.79% | 21% | 17.11% | 14.2% | 12.53% | 12.59% | 11.93% | 9.8% | 19.74% | 19.9% | 19.18% | 17.22% | 7.36% | 7.25% | 7.2% | 6.75% | 68.68% | 68.7% | 69% | 69.31% | 18.52% | 18.97% | 16.49% | 12.41% | 6.02% | 6.03% | 6.43% | 5.65% | 64.11% | 64.32% | 65.25% | 65.96% | 20.41% | 20.04% | 19.28% | 18.46%
987.59 | 23.78% | 21.01% | 17.14% | 14.28% | 12.5% | 12.6% | 11.92% | 9.81% | 19.73% | 19.88% | 19.17% | 17.22% | 7.34% | 7.24% | 7.17% | 6.82% | 68.61% | 68.65% | 68.97% | 69.28% | 18.51% | 18.92% | 16.47% | 12.42% | 6.02% | 6.01% | 6.47% | 5.78% | 64.08% | 64.3% | 65.24% | 66.01% | 20.49% | 20.1% | 19.33% | 18.61%
989.99 | 23.75% | 21.01% | 17.15% | 14.39% | 12.44% | 12.57% | 11.94% | 9.83% | 19.74% | 19.88% | 19.11% | 17.32% | 7.31% | 7.19% | 7.19% | 6.7% | 68.55% | 68.56% | 69.01% | 69.22% | 18.48% | 18.91% | 16.54% | 12.44% | 6.09% | 6.02% | 6.44% | 5.84% | 63.99% | 64.31% | 65.15% | 66.07% | 20.56% | 20.2% | 19.32% | 18.74%
992.4 | 23.81% | 21.05% | 17.21% | 14.43% | 12.47% | 12.59% | 11.9% | 9.81% | 19.71% | 19.87% | 19.09% | 17.5% | 7.27% | 7.18% | 7.16% | 6.82% | 68.52% | 68.51% | 69.01% | 69.32% | 18.44% | 18.89% | 16.53% | 12.4% | 6.04% | 6.01% | 6.42% | 5.77% | 64.03% | 64.33% | 65.16% | 66.08% | 20.63% | 20.24% | 19.34% | 18.86%
994.81 | 23.82% | 21.04% | 17.25% | 14.41% | 12.49% | 12.6% | 11.9% | 9.79% | 19.76% | 19.81% | 19.17% | 17.42% | 7.24% | 7.17% | 7.16% | 6.76% | 68.45% | 68.57% | 68.94% | 69.41% | 18.4% | 18.88% | 16.51% | 12.46% | 6.09% | 6.07% | 6.52% | 5.95% | 64.05% | 64.25% | 65.22% | 66.09% | 20.66% | 20.22% | 19.4% | 18.95%
997.21 | 23.78% | 20.98% | 17.29% | 14.4% | 12.51% | 12.6% | 11.93% | 9.82% | 19.61% | 19.71% | 19.21% | 17.52% | 7.26% | 7.12% | 7.19% | 6.78% | 68.5% | 68.6% | 69% | 69.4% | 18.44% | 18.83% | 16.55% | 12.45% | 6.12% | 6.1% | 6.54% | 5.99% | 64% | 64.24% | 65.27% | 66.01% | 20.73% | 20.22% | 19.56% | 19.08%

## PLASTIC
SPECTRAL LIBRARY OF ROOFTOP URBAN MATERIALS Perla Zambrano, Alejandro Josa, Joan Rieradevall, Santiago Gassó & Xavier Gabarrell | [16 empty] | http://www.fertilecity.com
| P01 |  |  |  | P02 |  |  |  | P03 |  |  |  | P04 |  |  |  | P05 |  |  | P06 |  |  | P07 |  |  | P08 |  |  |  | P09 |  |  | P10 |  |  |  | P11
nm | 0° | 5° | 10° | 15° | 0° | 5° | 10° | 15° | 0° | 5° | 10° | 15° | 0° | 5° | 10° | 15° | 0° | 5° | 10° | 0° | 5° | 10° | 0° | 5° | 10° | 0° | 5° | 10° | 15° | 0° | 5° | 10° | 0° | 5° | 10° | 15° | 0° | 5° | 10° | 15°
402.66 | 67.53% | 67.44% | 68.13% | 69.46% | 11.26% | 11.34% | 11.65% | 12.08% | 64.24% | 64.3% | 64.85% | 65.32% | 67.53% | 67.44% | 68.13% | 69.46% | 36.65% | 32.35% | 31.88% | 19.04% | 19.92% | 21.24% | 30.21% | 30.16% | 28.88% | 11.16% | 11.17% | 11.15% | 11.07% | 13.64% | 13.82% | 14.34% | 5.65% | 5.8% | 6.13% | 6.65% | 3.92% | 3.82% | 3.8% | 3.87%
404.87 | 69.14% | 69.07% | 69.88% | 71.13% | 10.11% | 10.15% | 10.47% | 10.72% | 67.07% | 67.21% | 67.96% | 68.49% | 69.14% | 69.07% | 69.88% | 71.13% | 35.56% | 31.15% | 30.68% | 18.31% | 19.3% | 20.51% | 29.54% | 29.52% | 28.18% | 10.52% | 10.54% | 10.55% | 10.51% | 12.26% | 12.47% | 12.98% | 5.48% | 5.67% | 5.96% | 6.32% | 3.8% | 3.68% | 3.69% | 3.62%
407.08 | 71.15% | 71.03% | 71.98% | 73.12% | 9.07% | 9.2% | 9.44% | 9.72% | 70.55% | 70.66% | 71.56% | 72.01% | 71.15% | 71.03% | 71.98% | 73.12% | 35.43% | 30.84% | 30.45% | 18.14% | 19.2% | 20.33% | 30.09% | 30.2% | 28.72% | 10.33% | 10.22% | 10.2% | 10.12% | 11.19% | 11.33% | 11.85% | 5.49% | 5.65% | 5.83% | 6.18% | 3.73% | 3.61% | 3.53% | 3.54%
409.3 | 73.04% | 72.96% | 73.96% | 75.12% | 8.17% | 8.28% | 8.5% | 8.83% | 74.1% | 74.21% | 75.18% | 75.81% | 73.04% | 72.96% | 73.96% | 75.12% | 36.17% | 31.45% | 30.96% | 18.6% | 19.8% | 20.68% | 31.95% | 32.12% | 30.51% | 10.49% | 10.26% | 10.04% | 10.02% | 10.26% | 10.39% | 10.88% | 5.39% | 5.56% | 5.74% | 5.97% | 3.7% | 3.55% | 3.48% | 3.45%
411.51 | 74.75% | 74.54% | 75.47% | 76.54% | 7.35% | 7.41% | 7.62% | 7.73% | 77.9% | 77.83% | 78.57% | 79.2% | 74.75% | 74.54% | 75.47% | 76.54% | 37.56% | 32.75% | 32.24% | 19.63% | 20.95% | 21.6% | 35.06% | 35.28% | 33.34% | 10.88% | 10.62% | 10.14% | 9.98% | 9.36% | 9.46% | 9.9% | 5.37% | 5.53% | 5.64% | 5.72% | 3.68% | 3.46% | 3.39% | 3.35%
413.73 | 75.9% | 75.87% | 76.55% | 77.56% | 6.55% | 6.63% | 6.8% | 6.91% | 80.91% | 80.9% | 81.8% | 82.21% | 75.9% | 75.87% | 76.55% | 77.56% | 39.51% | 34.6% | 34.01% | 21.07% | 22.63% | 22.95% | 39.16% | 39.46% | 37.19% | 11.5% | 11.2% | 10.5% | 10.18% | 8.46% | 8.54% | 8.93% | 5.31% | 5.48% | 5.58% | 5.6% | 3.72% | 3.49% | 3.34% | 3.23%
415.95 | 76.55% | 76.44% | 77.29% | 78.19% | 5.78% | 5.85% | 5.98% | 6.12% | 83.49% | 83.4% | 84.3% | 84.86% | 76.55% | 76.44% | 77.29% | 78.19% | 41.91% | 36.89% | 36.26% | 23.01% | 24.74% | 24.71% | 43.65% | 44.02% | 41.51% | 12.25% | 11.87% | 11.15% | 10.63% | 7.59% | 7.66% | 7.96% | 5.2% | 5.39% | 5.46% | 5.52% | 3.7% | 3.46% | 3.28% | 3.17%
418.17 | 76.94% | 76.74% | 77.54% | 78.31% | 5.09% | 5.19% | 5.29% | 5.36% | 85.42% | 85.34% | 86.24% | 86.67% | 76.94% | 76.74% | 77.54% | 78.31% | 44.57% | 39.49% | 38.72% | 25.29% | 27.24% | 26.8% | 48.23% | 48.63% | 45.85% | 13.16% | 12.75% | 11.87% | 11.37% | 6.79% | 6.82% | 7.06% | 5.16% | 5.31% | 5.36% | 5.32% | 3.7% | 3.46% | 3.24% | 3.08%
420.4 | 76.95% | 76.83% | 77.67% | 78.49% | 4.52% | 4.6% | 4.68% | 4.72% | 86.69% | 86.7% | 87.6% | 88.07% | 76.95% | 76.83% | 77.67% | 78.49% | 47.39% | 42.3% | 41.39% | 27.82% | 29.96% | 29.14% | 52.42% | 52.92% | 49.95% | 14.24% | 13.72% | 12.71% | 12.14% | 6.03% | 6.04% | 6.24% | 5.08% | 5.23% | 5.24% | 5.16% | 3.69% | 3.46% | 3.22% | 3.02%
422.62 | 76.98% | 76.93% | 77.7% | 78.53% | 3.99% | 4.07% | 4.14% | 4.26% | 87.66% | 87.66% | 88.5% | 88.9% | 76.98% | 76.93% | 77.7% | 78.53% | 50.21% | 45.1% | 44% | 30.52% | 32.79% | 31.55% | 56.05% | 56.59% | 53.5% | 15.53% | 14.94% | 13.75% | 13.05% | 5.32% | 5.34% | 5.49% | 5.01% | 5.13% | 5.15% | 5.03% | 3.65% | 3.44% | 3.2% | 2.99%
424.85 | 77.14% | 77.02% | 77.76% | 78.54% | 3.54% | 3.63% | 3.69% | 3.71% | 88.24% | 88.24% | 89.11% | 89.43% | 77.14% | 77.02% | 77.76% | 78.54% | 52.83% | 47.68% | 46.4% | 33.18% | 35.59% | 33.92% | 59.02% | 59.6% | 56.45% | 16.95% | 16.32% | 15.03% | 14.22% | 4.71% | 4.72% | 4.86% | 4.97% | 5.06% | 5.04% | 4.89% | 3.62% | 3.42% | 3.17% | 2.94%
427.08 | 77.25% | 77.13% | 77.88% | 78.57% | 3.18% | 3.26% | 3.32% | 3.29% | 88.64% | 88.59% | 89.44% | 89.82% | 77.25% | 77.13% | 77.88% | 78.57% | 55.15% | 49.97% | 48.45% | 35.66% | 38.15% | 36.1% | 61.42% | 62.04% | 58.83% | 18.59% | 17.92% | 16.52% | 15.64% | 4.13% | 4.14% | 4.25% | 5% | 5.05% | 4.96% | 4.81% | 3.58% | 3.39% | 3.16% | 2.92%
429.32 | 77.36% | 77.24% | 77.99% | 78.76% | 2.89% | 2.95% | 3% | 3% | 88.79% | 88.76% | 89.63% | 89.91% | 77.36% | 77.24% | 77.99% | 78.76% | 57.06% | 51.87% | 50.16% | 37.88% | 40.43% | 38.06% | 63.36% | 63.99% | 60.76% | 20.48% | 19.78% | 18.28% | 17.31% | 3.68% | 3.67% | 3.77% | 5.03% | 5.07% | 4.94% | 4.7% | 3.57% | 3.37% | 3.13% | 2.89%
431.55 | 77.43% | 77.32% | 78.07% | 78.83% | 2.63% | 2.69% | 2.74% | 2.73% | 88.88% | 88.84% | 89.7% | 90% | 77.43% | 77.32% | 78.07% | 78.83% | 58.53% | 53.37% | 51.44% | 39.94% | 42.54% | 39.83% | 64.91% | 65.55% | 62.31% | 22.63% | 21.88% | 20.31% | 19.27% | 3.25% | 3.25% | 3.35% | 5.03% | 5.06% | 4.93% | 4.67% | 3.58% | 3.37% | 3.12% | 2.86%
433.79 | 77.43% | 77.31% | 78.07% | 78.88% | 2.38% | 2.45% | 2.5% | 2.53% | 88.92% | 88.87% | 89.74% | 90.01% | 77.43% | 77.31% | 78.07% | 78.88% | 59.63% | 54.47% | 52.4% | 41.94% | 44.56% | 41.58% | 66.14% | 66.78% | 63.56% | 24.98% | 24.21% | 22.54% | 21.41% | 2.87% | 2.87% | 2.95% | 5.01% | 5.04% | 4.92% | 4.62% | 3.58% | 3.37% | 3.09% | 2.83%
436.03 | 77.44% | 77.31% | 78.01% | 78.76% | 2.19% | 2.24% | 2.28% | 2.28% | 88.92% | 88.91% | 89.72% | 90% | 77.44% | 77.31% | 78.01% | 78.76% | 60.44% | 55.31% | 53.04% | 43.88% | 46.53% | 43.26% | 67.14% | 67.8% | 64.53% | 27.39% | 26.6% | 24.91% | 23.7% | 2.52% | 2.52% | 2.6% | 5.01% | 5.02% | 4.87% | 4.58% | 3.58% | 3.37% | 3.08% | 2.81%
438.27 | 77.4% | 77.29% | 77.95% | 78.63% | 2% | 2.04% | 2.09% | 2.12% | 88.9% | 88.89% | 89.73% | 89.94% | 77.4% | 77.29% | 77.95% | 78.63% | 61.07% | 55.97% | 53.56% | 45.71% | 48.37% | 44.81% | 67.95% | 68.6% | 65.33% | 29.77% | 28.98% | 27.29% | 26.01% | 2.23% | 2.21% | 2.28% | 5% | 4.99% | 4.84% | 4.52% | 3.59% | 3.38% | 3.08% | 2.79%
440.51 | 77.31% | 77.2% | 77.91% | 78.61% | 1.84% | 1.89% | 1.92% | 1.96% | 88.84% | 88.84% | 89.71% | 89.93% | 77.31% | 77.2% | 77.91% | 78.61% | 61.65% | 56.6% | 54.06% | 47.39% | 50.05% | 46.25% | 68.54% | 69.22% | 65.96% | 32.06% | 31.25% | 29.57% | 28.24% | 1.96% | 1.95% | 2% | 4.99% | 4.97% | 4.8% | 4.48% | 3.58% | 3.38% | 3.09% | 2.77%
442.76 | 77.24% | 77.14% | 77.85% | 78.54% | 1.7% | 1.74% | 1.78% | 1.79% | 88.83% | 88.8% | 89.64% | 89.89% | 77.24% | 77.14% | 77.85% | 78.54% | 62.26% | 57.23% | 54.57% | 48.95% | 51.6% | 47.56% | 68.98% | 69.65% | 66.45% | 34.14% | 33.32% | 31.65% | 30.28% | 1.74% | 1.72% | 1.76% | 4.99% | 4.97% | 4.78% | 4.44% | 3.58% | 3.38% | 3.08% | 2.78%
445.01 | 77.3% | 77.18% | 77.83% | 78.55% | 1.58% | 1.61% | 1.65% | 1.66% | 88.8% | 88.82% | 89.61% | 89.82% | 77.3% | 77.18% | 77.83% | 78.55% | 62.97% | 57.95% | 55.13% | 50.35% | 52.99% | 48.72% | 69.35% | 70.02% | 66.8% | 35.95% | 35.14% | 33.47% | 32.08% | 1.56% | 1.53% | 1.57% | 4.99% | 4.96% | 4.77% | 4.4% | 3.58% | 3.38% | 3.08% | 2.75%
447.26 | 77.41% | 77.29% | 77.92% | 78.62% | 1.49% | 1.52% | 1.54% | 1.56% | 88.79% | 88.81% | 89.64% | 89.82% | 77.41% | 77.29% | 77.92% | 78.62% | 63.72% | 58.69% | 55.75% | 51.59% | 54.22% | 49.77% | 69.65% | 70.33% | 67.12% | 37.44% | 36.64% | 34.99% | 33.54% | 1.4% | 1.38% | 1.41% | 4.99% | 4.94% | 4.76% | 4.39% | 3.58% | 3.38% | 3.07% | 2.74%
449.51 | 77.55% | 77.44% | 78.1% | 78.77% | 1.42% | 1.45% | 1.47% | 1.48% | 88.88% | 88.86% | 89.68% | 89.85% | 77.55% | 77.44% | 78.1% | 78.77% | 64.45% | 59.42% | 56.34% | 52.7% | 55.31% | 50.71% | 69.91% | 70.58% | 67.38% | 38.57% | 37.76% | 36.13% | 34.65% | 1.29% | 1.26% | 1.29% | 4.99% | 4.93% | 4.74% | 4.37% | 3.58% | 3.38% | 3.07% | 2.73%
451.76 | 77.78% | 77.65% | 78.28% | 78.99% | 1.37% | 1.39% | 1.41% | 1.42% | 89% | 88.99% | 89.77% | 89.93% | 77.78% | 77.65% | 78.28% | 78.99% | 65.15% | 60.1% | 56.89% | 53.69% | 56.29% | 51.54% | 70.14% | 70.82% | 67.63% | 39.3% | 38.51% | 36.86% | 35.37% | 1.21% | 1.18% | 1.2% | 4.99% | 4.93% | 4.73% | 4.36% | 3.58% | 3.38% | 3.07% | 2.73%
454.02 | 78.03% | 77.89% | 78.51% | 79.19% | 1.35% | 1.37% | 1.38% | 1.39% | 89.17% | 89.17% | 89.95% | 90.11% | 78.03% | 77.89% | 78.51% | 79.19% | 65.77% | 60.67% | 57.36% | 54.54% | 57.15% | 52.28% | 70.34% | 71.03% | 67.85% | 39.65% | 38.85% | 37.2% | 35.69% | 1.16% | 1.13% | 1.15% | 4.98% | 4.93% | 4.73% | 4.36% | 3.57% | 3.37% | 3.06% | 2.72%
456.28 | 78.27% | 78.13% | 78.74% | 79.44% | 1.36% | 1.38% | 1.39% | 1.4% | 89.39% | 89.39% | 90.16% | 90.28% | 78.27% | 78.13% | 78.74% | 79.44% | 66.3% | 61.12% | 57.73% | 55.24% | 57.86% | 52.94% | 70.51% | 71.21% | 68.03% | 39.62% | 38.81% | 37.15% | 35.62% | 1.15% | 1.12% | 1.14% | 4.96% | 4.92% | 4.72% | 4.35% | 3.57% | 3.37% | 3.05% | 2.72%
458.54 | 78.48% | 78.34% | 78.95% | 79.64% | 1.39% | 1.41% | 1.42% | 1.43% | 89.64% | 89.64% | 90.39% | 90.52% | 78.48% | 78.34% | 78.95% | 79.64% | 66.79% | 61.49% | 58.03% | 55.81% | 58.45% | 53.51% | 70.62% | 71.35% | 68.16% | 39.24% | 38.43% | 36.72% | 35.2% | 1.16% | 1.14% | 1.17% | 4.94% | 4.9% | 4.71% | 4.35% | 3.56% | 3.36% | 3.04% | 2.72%
460.8 | 78.68% | 78.53% | 79.15% | 79.78% | 1.43% | 1.45% | 1.47% | 1.48% | 89.88% | 89.86% | 90.6% | 90.71% | 78.68% | 78.53% | 79.15% | 79.78% | 67.26% | 61.82% | 58.3% | 56.27% | 58.92% | 54% | 70.69% | 71.44% | 68.24% | 38.53% | 37.71% | 35.98% | 34.44% | 1.19% | 1.17% | 1.2% | 4.9% | 4.88% | 4.7% | 4.35% | 3.55% | 3.34% | 3.03% | 2.72%
463.06 | 78.84% | 78.69% | 79.31% | 79.91% | 1.47% | 1.5% | 1.51% | 1.53% | 90.09% | 90.04% | 90.78% | 90.92% | 78.84% | 78.69% | 79.31% | 79.91% | 67.76% | 62.14% | 58.57% | 56.66% | 59.33% | 54.43% | 70.71% | 71.47% | 68.27% | 37.58% | 36.74% | 34.98% | 33.46% | 1.22% | 1.2% | 1.24% | 4.86% | 4.85% | 4.68% | 4.35% | 3.54% | 3.32% | 3.02% | 2.72%
465.33 | 78.99% | 78.82% | 79.45% | 80.03% | 1.51% | 1.53% | 1.56% | 1.56% | 90.24% | 90.18% | 90.92% | 91.06% | 78.99% | 78.82% | 79.45% | 80.03% | 68.27% | 62.49% | 58.85% | 56.99% | 59.69% | 54.81% | 70.68% | 71.45% | 68.25% | 36.44% | 35.59% | 33.81% | 32.3% | 1.24% | 1.22% | 1.26% | 4.81% | 4.83% | 4.66% | 4.34% | 3.53% | 3.31% | 3% | 2.72%
467.6 | 79.13% | 78.96% | 79.58% | 80.14% | 1.54% | 1.56% | 1.58% | 1.6% | 90.37% | 90.3% | 91.03% | 91.17% | 79.13% | 78.96% | 79.58% | 80.14% | 68.79% | 62.86% | 59.14% | 57.28% | 60% | 55.14% | 70.61% | 71.4% | 68.2% | 35.16% | 34.32% | 32.51% | 31.01% | 1.24% | 1.22% | 1.26% | 4.77% | 4.8% | 4.64% | 4.32% | 3.51% | 3.29% | 2.98% | 2.71%
469.87 | 79.28% | 79.1% | 79.71% | 80.24% | 1.56% | 1.58% | 1.6% | 1.63% | 90.5% | 90.42% | 91.13% | 91.28% | 79.28% | 79.1% | 79.71% | 80.24% | 69.3% | 63.23% | 59.43% | 57.52% | 60.26% | 55.41% | 70.5% | 71.31% | 68.1% | 33.81% | 32.96% | 31.13% | 29.66% | 1.25% | 1.23% | 1.27% | 4.74% | 4.77% | 4.62% | 4.32% | 3.5% | 3.27% | 2.97% | 2.71%
472.14 | 79.43% | 79.25% | 79.85% | 80.39% | 1.58% | 1.59% | 1.61% | 1.63% | 90.63% | 90.54% | 91.25% | 91.35% | 79.43% | 79.25% | 79.85% | 80.39% | 69.76% | 63.56% | 59.7% | 57.71% | 60.46% | 55.63% | 70.36% | 71.17% | 67.97% | 32.38% | 31.53% | 29.69% | 28.23% | 1.25% | 1.23% | 1.27% | 4.7% | 4.74% | 4.6% | 4.31% | 3.49% | 3.25% | 2.96% | 2.7%
474.41 | 79.57% | 79.39% | 79.99% | 80.48% | 1.59% | 1.61% | 1.63% | 1.65% | 90.73% | 90.64% | 91.33% | 91.46% | 79.57% | 79.39% | 79.99% | 80.48% | 70.17% | 63.82% | 59.89% | 57.83% | 60.6% | 55.8% | 70.16% | 71% | 67.8% | 30.88% | 30.04% | 28.19% | 26.76% | 1.25% | 1.23% | 1.28% | 4.66% | 4.72% | 4.59% | 4.3% | 3.47% | 3.24% | 2.94% | 2.69%
476.69 | 79.7% | 79.52% | 80.1% | 80.6% | 1.61% | 1.63% | 1.66% | 1.67% | 90.83% | 90.73% | 91.41% | 91.52% | 79.7% | 79.52% | 80.1% | 80.6% | 70.49% | 64.02% | 60.02% | 57.91% | 60.69% | 55.91% | 69.94% | 70.79% | 67.59% | 29.32% | 28.48% | 26.64% | 25.26% | 1.26% | 1.24% | 1.29% | 4.63% | 4.7% | 4.57% | 4.28% | 3.46% | 3.23% | 2.93% | 2.69%
478.96 | 79.8% | 79.61% | 80.19% | 80.65% | 1.63% | 1.65% | 1.67% | 1.7% | 90.9% | 90.79% | 91.46% | 91.58% | 79.8% | 79.61% | 80.19% | 80.65% | 70.73% | 64.16% | 60.11% | 57.94% | 60.73% | 55.98% | 69.69% | 70.55% | 67.37% | 27.69% | 26.86% | 25.03% | 23.69% | 1.27% | 1.25% | 1.3% | 4.6% | 4.68% | 4.56% | 4.29% | 3.45% | 3.22% | 2.92% | 2.69%
481.24 | 79.86% | 79.67% | 80.24% | 80.7% | 1.64% | 1.66% | 1.68% | 1.7% | 90.95% | 90.83% | 91.5% | 91.59% | 79.86% | 79.67% | 80.24% | 80.7% | 70.91% | 64.25% | 60.15% | 57.95% | 60.73% | 56.01% | 69.44% | 70.3% | 67.14% | 26.01% | 25.18% | 23.37% | 22.09% | 1.27% | 1.25% | 1.3% | 4.58% | 4.66% | 4.54% | 4.28% | 3.44% | 3.2% | 2.91% | 2.68%
483.52 | 79.9% | 79.7% | 80.27% | 80.76% | 1.64% | 1.67% | 1.68% | 1.7% | 90.98% | 90.86% | 91.5% | 91.57% | 79.9% | 79.7% | 80.27% | 80.76% | 71.03% | 64.31% | 60.16% | 57.95% | 60.72% | 56.01% | 69.18% | 70.04% | 66.9% | 24.27% | 23.46% | 21.67% | 20.44% | 1.27% | 1.26% | 1.3% | 4.56% | 4.64% | 4.52% | 4.27% | 3.44% | 3.19% | 2.91% | 2.68%
485.81 | 79.92% | 79.72% | 80.29% | 80.77% | 1.63% | 1.66% | 1.67% | 1.69% | 90.97% | 90.86% | 91.48% | 91.58% | 79.92% | 79.72% | 80.29% | 80.77% | 71.12% | 64.37% | 60.17% | 57.92% | 60.68% | 55.99% | 68.9% | 69.78% | 66.65% | 22.47% | 21.69% | 19.94% | 18.77% | 1.26% | 1.25% | 1.29% | 4.54% | 4.63% | 4.52% | 4.26% | 3.42% | 3.19% | 2.89% | 2.67%
488.09 | 79.93% | 79.74% | 80.28% | 80.76% | 1.63% | 1.65% | 1.66% | 1.69% | 90.94% | 90.85% | 91.46% | 91.55% | 79.93% | 79.74% | 80.28% | 80.76% | 71.18% | 64.41% | 60.17% | 57.89% | 60.64% | 55.92% | 68.64% | 69.52% | 66.41% | 20.67% | 19.9% | 18.2% | 17.1% | 1.25% | 1.23% | 1.27% | 4.53% | 4.62% | 4.5% | 4.25% | 3.42% | 3.18% | 2.89% | 2.67%
490.38 | 79.93% | 79.73% | 80.27% | 80.77% | 1.62% | 1.64% | 1.65% | 1.68% | 90.91% | 90.81% | 91.41% | 91.5% | 79.93% | 79.73% | 80.27% | 80.77% | 71.22% | 64.44% | 60.16% | 57.85% | 60.56% | 55.85% | 68.38% | 69.25% | 66.16% | 18.87% | 18.13% | 16.49% | 15.45% | 1.24% | 1.22% | 1.25% | 4.52% | 4.61% | 4.49% | 4.24% | 3.41% | 3.18% | 2.89% | 2.67%
492.67 | 79.93% | 79.71% | 80.24% | 80.72% | 1.59% | 1.62% | 1.62% | 1.65% | 90.84% | 90.75% | 91.34% | 91.47% | 79.93% | 79.71% | 80.24% | 80.72% | 71.21% | 64.45% | 60.12% | 57.8% | 60.48% | 55.75% | 68.12% | 68.99% | 65.93% | 17.14% | 16.42% | 14.84% | 13.87% | 1.21% | 1.2% | 1.23% | 4.53% | 4.6% | 4.48% | 4.23% | 3.42% | 3.18% | 2.89% | 2.66%
494.96 | 79.89% | 79.7% | 80.2% | 80.69% | 1.57% | 1.6% | 1.6% | 1.63% | 90.73% | 90.66% | 91.26% | 91.36% | 79.89% | 79.7% | 80.2% | 80.69% | 71.16% | 64.43% | 60.08% | 57.7% | 60.36% | 55.64% | 67.87% | 68.74% | 65.7% | 15.48% | 14.79% | 13.29% | 12.38% | 1.19% | 1.17% | 1.2% | 4.53% | 4.6% | 4.47% | 4.22% | 3.41% | 3.18% | 2.89% | 2.65%
497.25 | 79.84% | 79.64% | 80.13% | 80.62% | 1.55% | 1.58% | 1.58% | 1.6% | 90.63% | 90.55% | 91.16% | 91.25% | 79.84% | 79.64% | 80.13% | 80.62% | 71.09% | 64.39% | 60.02% | 57.61% | 60.22% | 55.49% | 67.65% | 68.5% | 65.49% | 13.94% | 13.28% | 11.85% | 11.01% | 1.17% | 1.15% | 1.17% | 4.54% | 4.61% | 4.47% | 4.21% | 3.41% | 3.19% | 2.89% | 2.65%
499.54 | 79.77% | 79.57% | 80.06% | 80.56% | 1.52% | 1.55% | 1.55% | 1.56% | 90.52% | 90.42% | 91.03% | 91.14% | 79.77% | 79.57% | 80.06% | 80.56% | 71.01% | 64.35% | 59.96% | 57.5% | 60.05% | 55.33% | 67.45% | 68.28% | 65.28% | 12.53% | 11.9% | 10.55% | 9.78% | 1.14% | 1.12% | 1.14% | 4.55% | 4.61% | 4.47% | 4.21% | 3.42% | 3.19% | 2.9% | 2.65%
501.84 | 79.68% | 79.48% | 79.97% | 80.47% | 1.49% | 1.52% | 1.52% | 1.52% | 90.36% | 90.29% | 90.88% | 90.97% | 79.68% | 79.48% | 79.97% | 80.47% | 70.9% | 64.3% | 59.88% | 57.33% | 59.85% | 55.1% | 67.25% | 68.07% | 65.07% | 11.26% | 10.67% | 9.4% | 8.68% | 1.12% | 1.1% | 1.11% | 4.57% | 4.62% | 4.47% | 4.2% | 3.42% | 3.2% | 2.9% | 2.65%
504.14 | 79.59% | 79.39% | 79.87% | 80.35% | 1.46% | 1.49% | 1.48% | 1.49% | 90.19% | 90.13% | 90.72% | 90.82% | 79.59% | 79.39% | 79.87% | 80.35% | 70.78% | 64.24% | 59.81% | 57.13% | 59.6% | 54.84% | 67.06% | 67.87% | 64.88% | 10.14% | 9.57% | 8.37% | 7.72% | 1.09% | 1.07% | 1.08% | 4.59% | 4.63% | 4.47% | 4.2% | 3.43% | 3.21% | 2.9% | 2.65%
506.43 | 79.47% | 79.28% | 79.75% | 80.22% | 1.44% | 1.46% | 1.45% | 1.45% | 90.04% | 89.97% | 90.57% | 90.64% | 79.47% | 79.28% | 79.75% | 80.22% | 70.66% | 64.18% | 59.73% | 56.88% | 59.3% | 54.54% | 66.87% | 67.66% | 64.7% | 9.12% | 8.59% | 7.46% | 6.85% | 1.06% | 1.04% | 1.05% | 4.6% | 4.64% | 4.47% | 4.2% | 3.43% | 3.21% | 2.91% | 2.65%
508.74 | 79.36% | 79.16% | 79.63% | 80.11% | 1.41% | 1.43% | 1.42% | 1.43% | 89.88% | 89.8% | 90.41% | 90.5% | 79.36% | 79.16% | 79.63% | 80.11% | 70.53% | 64.1% | 59.66% | 56.55% | 58.93% | 54.16% | 66.69% | 67.46% | 64.51% | 8.2% | 7.7% | 6.65% | 6.1% | 1.04% | 1.02% | 1.02% | 4.62% | 4.64% | 4.48% | 4.19% | 3.44% | 3.22% | 2.91% | 2.65%
511.04 | 79.23% | 79.05% | 79.51% | 80% | 1.4% | 1.42% | 1.4% | 1.41% | 89.7% | 89.64% | 90.23% | 90.33% | 79.23% | 79.05% | 79.51% | 80% | 70.38% | 64.02% | 59.56% | 56.15% | 58.49% | 53.73% | 66.48% | 67.25% | 64.3% | 7.35% | 6.89% | 5.9% | 5.4% | 1.01% | 1% | 0.99% | 4.64% | 4.65% | 4.48% | 4.18% | 3.44% | 3.22% | 2.91% | 2.64%
513.34 | 79.12% | 78.91% | 79.38% | 79.87% | 1.39% | 1.41% | 1.39% | 1.39% | 89.54% | 89.46% | 90.07% | 90.13% | 79.12% | 78.91% | 79.38% | 79.87% | 70.24% | 63.91% | 59.47% | 55.67% | 57.97% | 53.24% | 66.27% | 67.03% | 64.1% | 6.55% | 6.12% | 5.22% | 4.76% | 1% | 0.98% | 0.97% | 4.65% | 4.66% | 4.49% | 4.18% | 3.44% | 3.23% | 2.92% | 2.64%
515.65 | 78.99% | 78.79% | 79.25% | 79.74% | 1.39% | 1.4% | 1.38% | 1.39% | 89.37% | 89.31% | 89.91% | 89.95% | 78.99% | 78.79% | 79.25% | 79.74% | 70.08% | 63.8% | 59.37% | 55.11% | 57.38% | 52.68% | 66.05% | 66.8% | 63.88% | 5.8% | 5.4% | 4.56% | 4.15% | 0.98% | 0.96% | 0.95% | 4.66% | 4.66% | 4.48% | 4.17% | 3.44% | 3.23% | 2.92% | 2.64%
517.96 | 78.85% | 78.66% | 79.11% | 79.59% | 1.39% | 1.41% | 1.39% | 1.39% | 89.2% | 89.14% | 89.74% | 89.81% | 78.85% | 78.66% | 79.11% | 79.59% | 69.93% | 63.69% | 59.26% | 54.48% | 56.72% | 52.05% | 65.82% | 66.56% | 63.65% | 5.08% | 4.71% | 3.95% | 3.59% | 0.97% | 0.95% | 0.94% | 4.67% | 4.66% | 4.48% | 4.16% | 3.45% | 3.23% | 2.92% | 2.64%
520.26 | 78.71% | 78.52% | 78.97% | 79.46% | 1.39% | 1.42% | 1.39% | 1.39% | 89.03% | 88.97% | 89.56% | 89.63% | 78.71% | 78.52% | 78.97% | 79.46% | 69.78% | 63.57% | 59.15% | 53.77% | 55.99% | 51.36% | 65.58% | 66.31% | 63.41% | 4.39% | 4.06% | 3.38% | 3.06% | 0.96% | 0.94% | 0.93% | 4.67% | 4.66% | 4.47% | 4.16% | 3.44% | 3.23% | 2.92% | 2.63%
522.58 | 78.58% | 78.39% | 78.83% | 79.3% | 1.4% | 1.43% | 1.41% | 1.4% | 88.87% | 88.8% | 89.4% | 89.45% | 78.58% | 78.39% | 78.83% | 79.3% | 69.64% | 63.44% | 59.04% | 53% | 55.2% | 50.61% | 65.33% | 66.05% | 63.16% | 3.74% | 3.45% | 2.85% | 2.58% | 0.97% | 0.94% | 0.93% | 4.68% | 4.66% | 4.47% | 4.16% | 3.45% | 3.23% | 2.92% | 2.63%
524.89 | 78.44% | 78.25% | 78.69% | 79.17% | 1.42% | 1.43% | 1.42% | 1.41% | 88.7% | 88.64% | 89.23% | 89.29% | 78.44% | 78.25% | 78.69% | 79.17% | 69.49% | 63.32% | 58.93% | 52.17% | 54.36% | 49.82% | 65.08% | 65.79% | 62.92% | 3.16% | 2.91% | 2.39% | 2.16% | 0.96% | 0.94% | 0.92% | 4.68% | 4.66% | 4.47% | 4.15% | 3.44% | 3.23% | 2.92% | 2.63%
527.2 | 78.3% | 78.11% | 78.55% | 79.02% | 1.42% | 1.44% | 1.42% | 1.42% | 88.54% | 88.47% | 89.06% | 89.1% | 78.3% | 78.11% | 78.55% | 79.02% | 69.35% | 63.2% | 58.82% | 51.29% | 53.47% | 48.99% | 64.83% | 65.53% | 62.66% | 2.66% | 2.44% | 1.99% | 1.8% | 0.96% | 0.93% | 0.91% | 4.68% | 4.65% | 4.46% | 4.15% | 3.44% | 3.23% | 2.92% | 2.63%
529.52 | 78.16% | 77.98% | 78.4% | 78.89% | 1.43% | 1.45% | 1.43% | 1.43% | 88.37% | 88.31% | 88.89% | 88.94% | 78.16% | 77.98% | 78.4% | 78.89% | 69.23% | 63.07% | 58.7% | 50.37% | 52.54% | 48.11% | 64.58% | 65.27% | 62.41% | 2.24% | 2.06% | 1.66% | 1.5% | 0.96% | 0.93% | 0.91% | 4.68% | 4.65% | 4.46% | 4.14% | 3.44% | 3.23% | 2.91% | 2.62%
531.83 | 78.03% | 77.84% | 78.27% | 78.77% | 1.43% | 1.45% | 1.43% | 1.43% | 88.21% | 88.14% | 88.71% | 88.78% | 78.03% | 77.84% | 78.27% | 78.77% | 69.1% | 62.96% | 58.59% | 49.39% | 51.57% | 47.2% | 64.34% | 65.03% | 62.17% | 1.91% | 1.74% | 1.4% | 1.26% | 0.96% | 0.94% | 0.91% | 4.68% | 4.64% | 4.45% | 4.13% | 3.44% | 3.23% | 2.91% | 2.62%
534.15 | 77.9% | 77.72% | 78.14% | 78.62% | 1.43% | 1.44% | 1.42% | 1.42% | 88.04% | 87.98% | 88.55% | 88.6% | 77.9% | 77.72% | 78.14% | 78.62% | 68.99% | 62.85% | 58.49% | 48.39% | 50.57% | 46.25% | 64.1% | 64.79% | 61.93% | 1.64% | 1.5% | 1.2% | 1.09% | 0.97% | 0.95% | 0.91% | 4.68% | 4.64% | 4.44% | 4.13% | 3.43% | 3.23% | 2.91% | 2.62%
536.47 | 77.78% | 77.59% | 78.01% | 78.48% | 1.42% | 1.44% | 1.41% | 1.41% | 87.87% | 87.82% | 88.39% | 88.43% | 77.78% | 77.59% | 78.01% | 78.48% | 68.88% | 62.74% | 58.39% | 47.34% | 49.53% | 45.27% | 63.88% | 64.56% | 61.71% | 1.44% | 1.32% | 1.05% | 0.96% | 0.99% | 0.96% | 0.92% | 4.68% | 4.63% | 4.44% | 4.12% | 3.43% | 3.23% | 2.91% | 2.61%
538.8 | 77.66% | 77.48% | 77.9% | 78.38% | 1.42% | 1.44% | 1.41% | 1.41% | 87.72% | 87.66% | 88.22% | 88.26% | 77.66% | 77.48% | 77.9% | 78.38% | 68.77% | 62.63% | 58.3% | 46.25% | 48.45% | 44.25% | 63.66% | 64.34% | 61.51% | 1.29% | 1.18% | 0.94% | 0.86% | 1.01% | 0.98% | 0.94% | 4.68% | 4.63% | 4.43% | 4.12% | 3.43% | 3.22% | 2.9% | 2.61%
541.12 | 77.56% | 77.37% | 77.79% | 78.26% | 1.44% | 1.45% | 1.43% | 1.43% | 87.56% | 87.5% | 88.06% | 88.09% | 77.56% | 77.37% | 77.79% | 78.26% | 68.67% | 62.53% | 58.21% | 45.12% | 47.33% | 43.18% | 63.47% | 64.14% | 61.31% | 1.18% | 1.08% | 0.86% | 0.79% | 1.04% | 1.01% | 0.96% | 4.67% | 4.62% | 4.42% | 4.11% | 3.42% | 3.22% | 2.9% | 2.61%
543.45 | 77.46% | 77.28% | 77.69% | 78.17% | 1.48% | 1.49% | 1.47% | 1.47% | 87.41% | 87.35% | 87.91% | 87.94% | 77.46% | 77.28% | 77.69% | 78.17% | 68.58% | 62.43% | 58.12% | 43.94% | 46.16% | 42.08% | 63.28% | 63.95% | 61.13% | 1.1% | 1.01% | 0.81% | 0.75% | 1.08% | 1.05% | 1% | 4.67% | 4.61% | 4.42% | 4.1% | 3.42% | 3.22% | 2.9% | 2.61%
545.77 | 77.38% | 77.2% | 77.61% | 78.09% | 1.54% | 1.55% | 1.53% | 1.53% | 87.26% | 87.19% | 87.76% | 87.79% | 77.38% | 77.2% | 77.61% | 78.09% | 68.48% | 62.34% | 58.04% | 42.72% | 44.95% | 40.95% | 63.11% | 63.78% | 60.98% | 1.03% | 0.96% | 0.77% | 0.71% | 1.14% | 1.11% | 1.06% | 4.67% | 4.6% | 4.41% | 4.1% | 3.42% | 3.22% | 2.9% | 2.6%
548.1 | 77.31% | 77.13% | 77.54% | 78.02% | 1.62% | 1.64% | 1.61% | 1.61% | 87.12% | 87.05% | 87.61% | 87.64% | 77.31% | 77.13% | 77.54% | 78.02% | 68.4% | 62.25% | 57.96% | 41.46% | 43.71% | 39.76% | 62.97% | 63.63% | 60.83% | 0.99% | 0.91% | 0.74% | 0.68% | 1.22% | 1.19% | 1.13% | 4.66% | 4.6% | 4.4% | 4.09% | 3.42% | 3.22% | 2.9% | 2.6%
550.43 | 77.27% | 77.08% | 77.48% | 77.97% | 1.71% | 1.73% | 1.71% | 1.71% | 86.98% | 86.91% | 87.47% | 87.5% | 77.27% | 77.08% | 77.48% | 77.97% | 68.32% | 62.16% | 57.88% | 40.16% | 42.44% | 38.56% | 62.84% | 63.5% | 60.7% | 0.95% | 0.88% | 0.71% | 0.66% | 1.34% | 1.3% | 1.24% | 4.66% | 4.59% | 4.39% | 4.08% | 3.41% | 3.21% | 2.89% | 2.6%
552.76 | 77.23% | 77.05% | 77.46% | 77.95% | 1.81% | 1.83% | 1.81% | 1.81% | 86.84% | 86.77% | 87.33% | 87.36% | 77.23% | 77.05% | 77.46% | 77.95% | 68.23% | 62.08% | 57.81% | 38.84% | 41.13% | 37.32% | 62.71% | 63.37% | 60.59% | 0.91% | 0.85% | 0.69% | 0.64% | 1.51% | 1.46% | 1.39% | 4.66% | 4.58% | 4.38% | 4.07% | 3.41% | 3.21% | 2.89% | 2.59%
555.09 | 77.22% | 77.03% | 77.44% | 77.93% | 1.91% | 1.93% | 1.92% | 1.92% | 86.72% | 86.65% | 87.2% | 87.23% | 77.22% | 77.03% | 77.44% | 77.93% | 68.15% | 62% | 57.74% | 37.49% | 39.8% | 36.06% | 62.6% | 63.26% | 60.48% | 0.87% | 0.82% | 0.67% | 0.62% | 1.75% | 1.69% | 1.6% | 4.65% | 4.57% | 4.37% | 4.07% | 3.41% | 3.21% | 2.89% | 2.59%
557.43 | 77.22% | 77.04% | 77.45% | 77.92% | 2.01% | 2.03% | 2.02% | 2.02% | 86.59% | 86.53% | 87.08% | 87.12% | 77.22% | 77.04% | 77.45% | 77.92% | 68.06% | 61.93% | 57.67% | 36.16% | 38.48% | 34.81% | 62.49% | 63.15% | 60.38% | 0.83% | 0.79% | 0.65% | 0.6% | 2.08% | 2.01% | 1.9% | 4.65% | 4.56% | 4.36% | 4.06% | 3.41% | 3.21% | 2.89% | 2.59%
559.76 | 77.24% | 77.06% | 77.47% | 77.94% | 2.11% | 2.13% | 2.12% | 2.12% | 86.48% | 86.41% | 86.97% | 87% | 77.24% | 77.06% | 77.47% | 77.94% | 67.98% | 61.86% | 57.61% | 34.85% | 37.19% | 33.59% | 62.38% | 63.05% | 60.29% | 0.8% | 0.76% | 0.63% | 0.58% | 2.55% | 2.47% | 2.31% | 4.65% | 4.55% | 4.35% | 4.04% | 3.41% | 3.21% | 2.89% | 2.59%
562.1 | 77.28% | 77.11% | 77.52% | 78.01% | 2.21% | 2.23% | 2.22% | 2.22% | 86.37% | 86.31% | 86.87% | 86.9% | 77.28% | 77.11% | 77.52% | 78.01% | 67.91% | 61.79% | 57.56% | 33.6% | 35.95% | 32.43% | 62.28% | 62.96% | 60.2% | 0.77% | 0.74% | 0.61% | 0.57% | 3.18% | 3.09% | 2.89% | 4.64% | 4.54% | 4.34% | 4.03% | 3.4% | 3.21% | 2.89% | 2.58%
564.44 | 77.34% | 77.17% | 77.59% | 78.05% | 2.32% | 2.34% | 2.34% | 2.33% | 86.28% | 86.22% | 86.78% | 86.79% | 77.34% | 77.17% | 77.59% | 78.05% | 67.84% | 61.73% | 57.5% | 32.43% | 34.78% | 31.34% | 62.18% | 62.87% | 60.13% | 0.74% | 0.72% | 0.61% | 0.55% | 4.04% | 3.93% | 3.68% | 4.64% | 4.53% | 4.33% | 4.03% | 3.4% | 3.2% | 2.88% | 2.58%
566.78 | 77.42% | 77.25% | 77.67% | 78.15% | 2.44% | 2.47% | 2.47% | 2.46% | 86.19% | 86.13% | 86.69% | 86.73% | 77.42% | 77.25% | 77.67% | 78.15% | 67.78% | 61.68% | 57.46% | 31.35% | 33.7% | 30.32% | 62.09% | 62.78% | 60.05% | 0.72% | 0.7% | 0.6% | 0.54% | 5.16% | 5.03% | 4.71% | 4.64% | 4.53% | 4.32% | 4.02% | 3.4% | 3.2% | 2.88% | 2.58%
569.12 | 77.5% | 77.34% | 77.77% | 78.24% | 2.6% | 2.63% | 2.63% | 2.63% | 86.11% | 86.06% | 86.62% | 86.64% | 77.5% | 77.34% | 77.77% | 78.24% | 67.72% | 61.63% | 57.43% | 30.36% | 32.71% | 29.4% | 62% | 62.71% | 59.99% | 0.7% | 0.69% | 0.6% | 0.54% | 6.6% | 6.44% | 6.05% | 4.63% | 4.52% | 4.31% | 4.01% | 3.4% | 3.2% | 2.88% | 2.58%
571.46 | 77.59% | 77.43% | 77.87% | 78.34% | 2.8% | 2.84% | 2.85% | 2.84% | 86.03% | 85.99% | 86.56% | 86.58% | 77.59% | 77.43% | 77.87% | 78.34% | 67.68% | 61.6% | 57.41% | 29.47% | 31.82% | 28.57% | 61.91% | 62.65% | 59.94% | 0.69% | 0.69% | 0.61% | 0.54% | 8.39% | 8.19% | 7.71% | 4.63% | 4.51% | 4.3% | 4% | 3.39% | 3.2% | 2.88% | 2.58%
573.81 | 77.67% | 77.53% | 77.98% | 78.45% | 3.08% | 3.12% | 3.14% | 3.12% | 85.96% | 85.93% | 86.51% | 86.53% | 77.67% | 77.53% | 77.98% | 78.45% | 67.64% | 61.57% | 57.39% | 28.67% | 31.02% | 27.83% | 61.84% | 62.6% | 59.91% | 0.68% | 0.69% | 0.62% | 0.55% | 10.55% | 10.32% | 9.74% | 4.63% | 4.5% | 4.29% | 3.99% | 3.39% | 3.2% | 2.88% | 2.58%
576.15 | 77.76% | 77.63% | 78.08% | 78.55% | 3.46% | 3.51% | 3.53% | 3.52% | 85.9% | 85.88% | 86.46% | 86.47% | 77.76% | 77.63% | 78.08% | 78.55% | 67.62% | 61.55% | 57.38% | 27.98% | 30.32% | 27.18% | 61.78% | 62.57% | 59.9% | 0.68% | 0.69% | 0.63% | 0.55% | 13.07% | 12.81% | 12.13% | 4.63% | 4.49% | 4.28% | 3.99% | 3.39% | 3.2% | 2.88% | 2.58%
578.5 | 77.85% | 77.73% | 78.19% | 78.65% | 3.98% | 4.04% | 4.08% | 4.06% | 85.85% | 85.84% | 86.43% | 86.41% | 77.85% | 77.73% | 78.19% | 78.65% | 67.6% | 61.54% | 57.39% | 27.38% | 29.71% | 26.62% | 61.74% | 62.56% | 59.91% | 0.67% | 0.7% | 0.65% | 0.56% | 15.91% | 15.62% | 14.85% | 4.63% | 4.49% | 4.28% | 3.98% | 3.39% | 3.19% | 2.88% | 2.58%
580.85 | 77.92% | 77.82% | 78.29% | 78.75% | 4.73% | 4.79% | 4.84% | 4.83% | 85.8% | 85.8% | 86.4% | 86.37% | 77.92% | 77.82% | 78.29% | 78.75% | 67.6% | 61.54% | 57.4% | 26.86% | 29.19% | 26.14% | 61.73% | 62.57% | 59.96% | 0.67% | 0.71% | 0.67% | 0.57% | 19.04% | 18.73% | 17.86% | 4.62% | 4.48% | 4.27% | 3.98% | 3.39% | 3.19% | 2.88% | 2.58%
583.2 | 77.99% | 77.9% | 78.38% | 78.84% | 5.76% | 5.84% | 5.91% | 5.9% | 85.76% | 85.77% | 86.38% | 86.34% | 77.99% | 77.9% | 78.38% | 78.84% | 67.62% | 61.56% | 57.43% | 26.42% | 28.75% | 25.74% | 61.75% | 62.62% | 60.04% | 0.67% | 0.72% | 0.69% | 0.58% | 22.36% | 22.04% | 21.1% | 4.62% | 4.48% | 4.27% | 3.98% | 3.39% | 3.19% | 2.88% | 2.58%
585.55 | 78.05% | 77.98% | 78.47% | 78.92% | 7.19% | 7.27% | 7.36% | 7.36% | 85.72% | 85.75% | 86.36% | 86.33% | 78.05% | 77.98% | 78.47% | 78.92% | 67.65% | 61.59% | 57.47% | 26.04% | 28.36% | 25.38% | 61.8% | 62.71% | 60.16% | 0.68% | 0.73% | 0.71% | 0.59% | 25.8% | 25.49% | 24.5% | 4.62% | 4.47% | 4.26% | 3.97% | 3.38% | 3.19% | 2.88% | 2.58%
587.9 | 78.11% | 78.05% | 78.55% | 78.97% | 9.1% | 9.19% | 9.3% | 9.32% | 85.69% | 85.74% | 86.35% | 86.32% | 78.11% | 78.05% | 78.55% | 78.97% | 67.71% | 61.64% | 57.53% | 25.69% | 28.01% | 25.06% | 61.9% | 62.84% | 60.32% | 0.68% | 0.75% | 0.73% | 0.61% | 29.29% | 28.99% | 27.96% | 4.62% | 4.46% | 4.25% | 3.96% | 3.38% | 3.19% | 2.88% | 2.58%
590.26 | 78.16% | 78.1% | 78.61% | 79.05% | 11.57% | 11.66% | 11.81% | 11.84% | 85.68% | 85.72% | 86.35% | 86.29% | 78.16% | 78.1% | 78.61% | 79.05% | 67.79% | 61.72% | 57.62% | 25.35% | 27.67% | 24.76% | 62.03% | 63.01% | 60.53% | 0.68% | 0.76% | 0.76% | 0.62% | 32.75% | 32.48% | 31.45% | 4.61% | 4.45% | 4.25% | 3.96% | 3.38% | 3.19% | 2.88% | 2.59%
592.61 | 78.21% | 78.16% | 78.67% | 79.11% | 14.61% | 14.72% | 14.91% | 14.96% | 85.66% | 85.71% | 86.35% | 86.28% | 78.21% | 78.16% | 78.67% | 79.11% | 67.9% | 61.81% | 57.72% | 25.02% | 27.34% | 24.45% | 62.22% | 63.22% | 60.77% | 0.69% | 0.77% | 0.78% | 0.63% | 36.12% | 35.89% | 34.89% | 4.61% | 4.45% | 4.24% | 3.95% | 3.38% | 3.19% | 2.88% | 2.59%
594.97 | 78.25% | 78.21% | 78.73% | 79.14% | 18.22% | 18.33% | 18.55% | 18.64% | 85.64% | 85.72% | 86.35% | 86.28% | 78.25% | 78.21% | 78.73% | 79.14% | 68.04% | 61.94% | 57.85% | 24.68% | 27% | 24.14% | 62.43% | 63.47% | 61.05% | 0.69% | 0.79% | 0.8% | 0.64% | 39.35% | 39.17% | 38.22% | 4.6% | 4.44% | 4.23% | 3.95% | 3.37% | 3.18% | 2.87% | 2.59%
597.33 | 78.29% | 78.25% | 78.78% | 79.18% | 22.26% | 22.39% | 22.65% | 22.75% | 85.64% | 85.72% | 86.36% | 86.28% | 78.29% | 78.25% | 78.78% | 79.18% | 68.2% | 62.09% | 58% | 24.35% | 26.66% | 23.84% | 62.68% | 63.75% | 61.36% | 0.7% | 0.8% | 0.82% | 0.65% | 42.41% | 42.3% | 41.41% | 4.6% | 4.43% | 4.22% | 3.94% | 3.37% | 3.18% | 2.87% | 2.58%
599.69 | 78.32% | 78.29% | 78.82% | 79.24% | 26.6% | 26.73% | 27.02% | 27.16% | 85.65% | 85.73% | 86.37% | 86.29% | 78.32% | 78.29% | 78.82% | 79.24% | 68.4% | 62.27% | 58.18% | 24.02% | 26.34% | 23.55% | 62.96% | 64.05% | 61.69% | 0.7% | 0.81% | 0.83% | 0.66% | 45.29% | 45.24% | 44.42% | 4.59% | 4.42% | 4.22% | 3.94% | 3.37% | 3.18% | 2.87% | 2.58%
602.05 | 78.35% | 78.33% | 78.86% | 79.27% | 31.03% | 31.17% | 31.49% | 31.64% | 85.65% | 85.74% | 86.39% | 86.3% | 78.35% | 78.33% | 78.86% | 79.27% | 68.64% | 62.48% | 58.39% | 23.72% | 26.04% | 23.27% | 63.26% | 64.38% | 62.04% | 0.71% | 0.82% | 0.85% | 0.67% | 47.96% | 47.97% | 47.22% | 4.58% | 4.41% | 4.21% | 3.93% | 3.37% | 3.18% | 2.87% | 2.58%
604.41 | 78.39% | 78.37% | 78.9% | 79.3% | 35.35% | 35.49% | 35.85% | 36.02% | 85.67% | 85.76% | 86.4% | 86.29% | 78.39% | 78.37% | 78.9% | 79.3% | 68.9% | 62.72% | 58.63% | 23.46% | 25.79% | 23.04% | 63.59% | 64.74% | 62.41% | 0.71% | 0.83% | 0.87% | 0.69% | 50.41% | 50.49% | 49.8% | 4.58% | 4.4% | 4.2% | 3.92% | 3.36% | 3.17% | 2.87% | 2.58%
606.77 | 78.42% | 78.4% | 78.93% | 79.34% | 39.44% | 39.59% | 39.97% | 40.16% | 85.69% | 85.78% | 86.43% | 86.32% | 78.42% | 78.4% | 78.93% | 79.34% | 69.2% | 62.99% | 58.89% | 23.26% | 25.59% | 22.86% | 63.94% | 65.1% | 62.79% | 0.71% | 0.84% | 0.88% | 0.69% | 52.66% | 52.79% | 52.17% | 4.57% | 4.39% | 4.19% | 3.92% | 3.36% | 3.17% | 2.86% | 2.58%
609.13 | 78.45% | 78.44% | 78.97% | 79.37% | 43.22% | 43.37% | 43.78% | 43.97% | 85.72% | 85.81% | 86.45% | 86.35% | 78.45% | 78.44% | 78.97% | 79.37% | 69.53% | 63.28% | 59.18% | 23.13% | 25.47% | 22.75% | 64.3% | 65.48% | 63.18% | 0.72% | 0.85% | 0.89% | 0.7% | 54.7% | 54.89% | 54.32% | 4.56% | 4.38% | 4.18% | 3.91% | 3.35% | 3.16% | 2.86% | 2.58%
611.5 | 78.49% | 78.47% | 79.01% | 79.39% | 46.69% | 46.83% | 47.27% | 47.48% | 85.75% | 85.84% | 86.48% | 86.38% | 78.49% | 78.47% | 79.01% | 79.39% | 69.88% | 63.6% | 59.49% | 23.06% | 25.42% | 22.7% | 64.66% | 65.86% | 63.56% | 0.72% | 0.86% | 0.9% | 0.71% | 56.55% | 56.79% | 56.26% | 4.55% | 4.36% | 4.16% | 3.9% | 3.35% | 3.16% | 2.86% | 2.58%
613.86 | 78.52% | 78.51% | 79.05% | 79.43% | 49.85% | 50.01% | 50.45% | 50.66% | 85.79% | 85.88% | 86.51% | 86.41% | 78.52% | 78.51% | 79.05% | 79.43% | 70.27% | 63.95% | 59.82% | 23.06% | 25.43% | 22.71% | 65.02% | 66.23% | 63.93% | 0.72% | 0.86% | 0.91% | 0.72% | 58.21% | 58.49% | 58% | 4.54% | 4.35% | 4.15% | 3.89% | 3.35% | 3.15% | 2.85% | 2.58%
616.23 | 78.56% | 78.55% | 79.08% | 79.47% | 52.76% | 52.91% | 53.37% | 53.59% | 85.83% | 85.92% | 86.55% | 86.44% | 78.56% | 78.55% | 79.08% | 79.47% | 70.66% | 64.3% | 60.17% | 23.1% | 25.49% | 22.77% | 65.38% | 66.61% | 64.3% | 0.73% | 0.87% | 0.92% | 0.72% | 59.7% | 60.01% | 59.55% | 4.53% | 4.34% | 4.14% | 3.88% | 3.34% | 3.15% | 2.85% | 2.57%
618.6 | 78.6% | 78.59% | 79.12% | 79.5% | 55.43% | 55.59% | 56.05% | 56.27% | 85.88% | 85.97% | 86.6% | 86.47% | 78.6% | 78.59% | 79.12% | 79.5% | 71.07% | 64.67% | 60.52% | 23.19% | 25.59% | 22.87% | 65.73% | 66.97% | 64.66% | 0.73% | 0.88% | 0.93% | 0.73% | 61.02% | 61.37% | 60.92% | 4.51% | 4.32% | 4.12% | 3.87% | 3.34% | 3.14% | 2.84% | 2.57%
620.97 | 78.65% | 78.64% | 79.17% | 79.55% | 57.86% | 58.03% | 58.5% | 58.71% | 85.92% | 86.02% | 86.65% | 86.53% | 78.65% | 78.64% | 79.17% | 79.55% | 71.48% | 65.05% | 60.89% | 23.31% | 25.73% | 22.99% | 66.08% | 67.33% | 65.01% | 0.74% | 0.89% | 0.94% | 0.74% | 62.2% | 62.57% | 62.14% | 4.5% | 4.3% | 4.11% | 3.85% | 3.33% | 3.13% | 2.84% | 2.57%
623.34 | 78.69% | 78.68% | 79.21% | 79.59% | 60.08% | 60.26% | 60.72% | 60.91% | 85.98% | 86.09% | 86.71% | 86.6% | 78.69% | 78.68% | 79.21% | 79.59% | 71.91% | 65.43% | 61.26% | 23.45% | 25.89% | 23.15% | 66.42% | 67.69% | 65.37% | 0.75% | 0.9% | 0.95% | 0.75% | 63.24% | 63.64% | 63.22% | 4.48% | 4.28% | 4.09% | 3.84% | 3.32% | 3.12% | 2.83% | 2.56%
625.71 | 78.75% | 78.73% | 79.27% | 79.63% | 62.07% | 62.25% | 62.71% | 62.91% | 86.06% | 86.15% | 86.78% | 86.65% | 78.75% | 78.73% | 79.27% | 79.63% | 72.34% | 65.82% | 61.63% | 23.6% | 26.06% | 23.31% | 66.77% | 68.04% | 65.71% | 0.76% | 0.91% | 0.97% | 0.76% | 64.17% | 64.58% | 64.17% | 4.47% | 4.27% | 4.07% | 3.83% | 3.31% | 3.12% | 2.82% | 2.56%
628.09 | 78.8% | 78.79% | 79.32% | 79.69% | 63.83% | 64.03% | 64.47% | 64.66% | 86.14% | 86.23% | 86.86% | 86.73% | 78.8% | 78.79% | 79.32% | 79.69% | 72.77% | 66.21% | 62.01% | 23.76% | 26.24% | 23.48% | 67.12% | 68.41% | 66.07% | 0.77% | 0.93% | 0.98% | 0.79% | 65% | 65.43% | 65.02% | 4.45% | 4.25% | 4.06% | 3.81% | 3.3% | 3.11% | 2.81% | 2.55%
630.46 | 78.86% | 78.85% | 79.38% | 79.77% | 65.37% | 65.57% | 66.01% | 66.19% | 86.22% | 86.32% | 86.94% | 86.82% | 78.86% | 78.85% | 79.38% | 79.77% | 73.22% | 66.6% | 62.38% | 23.92% | 26.42% | 23.65% | 67.48% | 68.78% | 66.45% | 0.79% | 0.95% | 1.01% | 0.81% | 65.74% | 66.18% | 65.77% | 4.44% | 4.23% | 4.04% | 3.8% | 3.29% | 3.1% | 2.81% | 2.55%
632.84 | 78.92% | 78.92% | 79.45% | 79.81% | 66.68% | 66.9% | 67.33% | 67.49% | 86.31% | 86.42% | 87.03% | 86.92% | 78.92% | 78.92% | 79.45% | 79.81% | 73.67% | 67% | 62.76% | 24.09% | 26.6% | 23.83% | 67.87% | 69.18% | 66.84% | 0.81% | 0.97% | 1.03% | 0.83% | 66.4% | 66.85% | 66.44% | 4.42% | 4.21% | 4.02% | 3.79% | 3.28% | 3.09% | 2.8% | 2.55%
635.21 | 79% | 79% | 79.53% | 79.88% | 67.8% | 68.02% | 68.43% | 68.58% | 86.41% | 86.52% | 87.13% | 87.02% | 79% | 79% | 79.53% | 79.88% | 74.11% | 67.4% | 63.15% | 24.28% | 26.81% | 24.03% | 68.28% | 69.6% | 67.26% | 0.83% | 0.99% | 1.05% | 0.85% | 67% | 67.46% | 67.04% | 4.4% | 4.19% | 4.01% | 3.78% | 3.28% | 3.08% | 2.79% | 2.54%
637.59 | 79.09% | 79.08% | 79.62% | 79.97% | 68.72% | 68.95% | 69.36% | 69.51% | 86.52% | 86.62% | 87.23% | 87.11% | 79.09% | 79.08% | 79.62% | 79.97% | 74.56% | 67.79% | 63.53% | 24.51% | 27.06% | 24.27% | 68.72% | 70.05% | 67.72% | 0.86% | 1.02% | 1.08% | 0.88% | 67.55% | 68.01% | 67.6% | 4.39% | 4.18% | 3.99% | 3.77% | 3.27% | 3.07% | 2.78% | 2.54%
639.97 | 79.2% | 79.18% | 79.71% | 80.07% | 69.48% | 69.74% | 70.14% | 70.28% | 86.64% | 86.74% | 87.34% | 87.23% | 79.2% | 79.18% | 79.71% | 80.07% | 75% | 68.2% | 63.91% | 24.78% | 27.35% | 24.55% | 69.16% | 70.52% | 68.2% | 0.88% | 1.05% | 1.11% | 0.9% | 68.05% | 68.53% | 68.11% | 4.38% | 4.16% | 3.97% | 3.76% | 3.26% | 3.06% | 2.78% | 2.53%
642.35 | 79.31% | 79.29% | 79.82% | 80.18% | 70.15% | 70.41% | 70.81% | 70.94% | 86.75% | 86.85% | 87.46% | 87.34% | 79.31% | 79.29% | 79.82% | 80.18% | 75.46% | 68.6% | 64.3% | 25.1% | 27.69% | 24.88% | 69.63% | 71% | 68.7% | 0.91% | 1.08% | 1.14% | 0.94% | 68.54% | 69.02% | 68.6% | 4.36% | 4.14% | 3.96% | 3.75% | 3.26% | 3.06% | 2.78% | 2.53%
644.73 | 79.42% | 79.41% | 79.94% | 80.29% | 70.73% | 71% | 71.39% | 71.51% | 86.88% | 86.98% | 87.58% | 87.44% | 79.42% | 79.41% | 79.94% | 80.29% | 75.93% | 69.02% | 64.68% | 25.46% | 28.08% | 25.25% | 70.12% | 71.51% | 69.21% | 0.94% | 1.11% | 1.17% | 0.97% | 69% | 69.49% | 69.06% | 4.35% | 4.13% | 3.95% | 3.74% | 3.25% | 3.05% | 2.77% | 2.53%
647.11 | 79.56% | 79.54% | 80.06% | 80.42% | 71.24% | 71.52% | 71.89% | 72% | 87.01% | 87.1% | 87.71% | 87.56% | 79.56% | 79.54% | 80.06% | 80.42% | 76.41% | 69.45% | 65.07% | 25.86% | 28.51% | 25.65% | 70.62% | 72.02% | 69.74% | 0.98% | 1.15% | 1.22% | 1.01% | 69.46% | 69.95% | 69.51% | 4.34% | 4.11% | 3.93% | 3.73% | 3.24% | 3.04% | 2.76% | 2.53%
649.49 | 79.69% | 79.68% | 80.2% | 80.55% | 71.67% | 71.96% | 72.32% | 72.42% | 87.13% | 87.23% | 87.84% | 87.69% | 79.69% | 79.68% | 80.2% | 80.55% | 76.89% | 69.88% | 65.49% | 26.28% | 28.96% | 26.08% | 71.12% | 72.54% | 70.27% | 1.04% | 1.21% | 1.27% | 1.05% | 69.9% | 70.39% | 69.95% | 4.32% | 4.09% | 3.92% | 3.72% | 3.24% | 3.04% | 2.76% | 2.52%
651.88 | 79.84% | 79.83% | 80.35% | 80.68% | 72.02% | 72.32% | 72.66% | 72.74% | 87.27% | 87.36% | 87.96% | 87.82% | 79.84% | 79.83% | 80.35% | 80.68% | 77.37% | 70.32% | 65.89% | 26.73% | 29.44% | 26.54% | 71.62% | 73.06% | 70.8% | 1.13% | 1.3% | 1.34% | 1.11% | 70.32% | 70.81% | 70.36% | 4.31% | 4.08% | 3.9% | 3.71% | 3.23% | 3.03% | 2.75% | 2.52%
654.26 | 80.01% | 80% | 80.51% | 80.85% | 72.28% | 72.6% | 72.93% | 73% | 87.4% | 87.49% | 88.09% | 87.94% | 80.01% | 80% | 80.51% | 80.85% | 77.86% | 70.76% | 66.31% | 27.2% | 29.94% | 27.02% | 72.12% | 73.57% | 71.32% | 1.27% | 1.43% | 1.45% | 1.21% | 70.7% | 71.2% | 70.75% | 4.3% | 4.06% | 3.89% | 3.71% | 3.22% | 3.02% | 2.74% | 2.52%
656.65 | 80.18% | 80.17% | 80.68% | 81.02% | 72.46% | 72.78% | 73.1% | 73.16% | 87.53% | 87.62% | 88.21% | 88.07% | 80.18% | 80.17% | 80.68% | 81.02% | 78.33% | 71.21% | 66.73% | 27.68% | 30.44% | 27.5% | 72.59% | 74.06% | 71.82% | 1.5% | 1.64% | 1.63% | 1.37% | 71.05% | 71.55% | 71.09% | 4.28% | 4.04% | 3.87% | 3.7% | 3.22% | 3.01% | 2.74% | 2.52%
659.04 | 80.37% | 80.35% | 80.87% | 81.2% | 72.53% | 72.86% | 73.17% | 73.23% | 87.65% | 87.75% | 88.33% | 88.18% | 80.37% | 80.35% | 80.87% | 81.2% | 78.81% | 71.65% | 67.14% | 28.13% | 30.93% | 27.97% | 73.05% | 74.53% | 72.3% | 1.84% | 1.96% | 1.9% | 1.62% | 71.34% | 71.85% | 71.37% | 4.27% | 4.02% | 3.85% | 3.68% | 3.21% | 3.01% | 2.73% | 2.51%
661.42 | 80.57% | 80.55% | 81.06% | 81.4% | 72.48% | 72.8% | 73.1% | 73.15% | 87.78% | 87.87% | 88.45% | 88.3% | 80.57% | 80.55% | 81.06% | 81.4% | 79.29% | 72.08% | 67.54% | 28.54% | 31.37% | 28.39% | 73.48% | 74.97% | 72.75% | 2.37% | 2.46% | 2.32% | 1.99% | 71.58% | 72.08% | 71.59% | 4.25% | 4% | 3.83% | 3.68% | 3.2% | 3% | 2.73% | 2.51%
663.81 | 80.77% | 80.75% | 81.26% | 81.6% | 72.29% | 72.6% | 72.89% | 72.95% | 87.89% | 87.98% | 88.55% | 88.42% | 80.77% | 80.75% | 81.26% | 81.6% | 79.76% | 72.51% | 67.94% | 28.87% | 31.72% | 28.75% | 73.88% | 75.38% | 73.16% | 3.11% | 3.16% | 2.93% | 2.54% | 71.74% | 72.24% | 71.73% | 4.24% | 3.99% | 3.82% | 3.66% | 3.19% | 2.99% | 2.72% | 2.51%
666.2 | 80.99% | 80.96% | 81.47% | 81.78% | 71.93% | 72.23% | 72.51% | 72.56% | 88% | 88.09% | 88.65% | 88.52% | 80.99% | 80.96% | 81.47% | 81.78% | 80.22% | 72.94% | 68.33% | 29.1% | 31.98% | 29% | 74.25% | 75.75% | 73.54% | 4.14% | 4.14% | 3.78% | 3.32% | 71.83% | 72.33% | 71.8% | 4.22% | 3.97% | 3.8% | 3.65% | 3.19% | 2.98% | 2.72% | 2.5%
668.59 | 81.23% | 81.19% | 81.69% | 82% | 71.48% | 71.76% | 72.03% | 72.06% | 88.12% | 88.19% | 88.75% | 88.6% | 81.23% | 81.19% | 81.69% | 82% | 80.68% | 73.35% | 68.71% | 29.23% | 32.13% | 29.16% | 74.58% | 76.09% | 73.87% | 5.45% | 5.4% | 4.9% | 4.34% | 71.88% | 72.36% | 71.82% | 4.21% | 3.95% | 3.79% | 3.64% | 3.18% | 2.97% | 2.71% | 2.5%
670.98 | 81.47% | 81.42% | 81.92% | 82.28% | 71.12% | 71.37% | 71.64% | 71.67% | 88.23% | 88.3% | 88.86% | 88.72% | 81.47% | 81.42% | 81.92% | 82.28% | 81.14% | 73.76% | 69.08% | 29.26% | 32.18% | 29.23% | 74.88% | 76.39% | 74.17% | 7.1% | 6.98% | 6.33% | 5.67% | 71.91% | 72.38% | 71.83% | 4.19% | 3.93% | 3.77% | 3.64% | 3.17% | 2.97% | 2.71% | 2.5%
673.38 | 81.7% | 81.66% | 82.17% | 82.48% | 71.03% | 71.28% | 71.55% | 71.57% | 88.36% | 88.44% | 88.98% | 88.85% | 81.7% | 81.66% | 82.17% | 82.48% | 81.59% | 74.17% | 69.44% | 29.22% | 32.17% | 29.24% | 75.14% | 76.65% | 74.43% | 9.11% | 8.93% | 8.1% | 7.32% | 71.97% | 72.44% | 71.88% | 4.18% | 3.92% | 3.76% | 3.63% | 3.17% | 2.96% | 2.7% | 2.5%
675.77 | 81.96% | 81.91% | 82.41% | 82.74% | 71.2% | 71.45% | 71.72% | 71.75% | 88.51% | 88.58% | 89.13% | 88.99% | 81.96% | 81.91% | 82.41% | 82.74% | 82.03% | 74.57% | 69.82% | 29.14% | 32.1% | 29.2% | 75.37% | 76.89% | 74.67% | 11.54% | 11.3% | 10.29% | 9.38% | 72.1% | 72.56% | 71.99% | 4.17% | 3.9% | 3.75% | 3.62% | 3.16% | 2.96% | 2.7% | 2.5%
678.16 | 82.22% | 82.17% | 82.67% | 83% | 71.46% | 71.71% | 71.97% | 71.99% | 88.66% | 88.73% | 89.27% | 89.13% | 82.22% | 82.17% | 82.67% | 83% | 82.47% | 74.97% | 70.18% | 29.04% | 32% | 29.13% | 75.57% | 77.1% | 74.89% | 14.42% | 14.12% | 12.94% | 11.89% | 72.3% | 72.77% | 72.19% | 4.16% | 3.89% | 3.73% | 3.61% | 3.16% | 2.95% | 2.69% | 2.5%
680.56 | 82.48% | 82.44% | 82.93% | 83.27% | 71.69% | 71.94% | 72.2% | 72.23% | 88.81% | 88.86% | 89.4% | 89.25% | 82.48% | 82.44% | 82.93% | 83.27% | 82.9% | 75.36% | 70.54% | 28.91% | 31.89% | 29.05% | 75.75% | 77.28% | 75.06% | 17.78% | 17.42% | 16.09% | 14.89% | 72.57% | 73.03% | 72.46% | 4.15% | 3.87% | 3.72% | 3.6% | 3.15% | 2.95% | 2.69% | 2.49%
682.95 | 82.76% | 82.7% | 83.2% | 83.54% | 71.87% | 72.12% | 72.37% | 72.36% | 88.95% | 89% | 89.53% | 89.38% | 82.76% | 82.7% | 83.2% | 83.54% | 83.34% | 75.75% | 70.9% | 28.78% | 31.76% | 28.97% | 75.92% | 77.44% | 75.22% | 21.56% | 21.17% | 19.71% | 18.36% | 72.88% | 73.35% | 72.78% | 4.14% | 3.86% | 3.7% | 3.59% | 3.15% | 2.94% | 2.69% | 2.49%
685.35 | 83.03% | 82.98% | 83.48% | 83.78% | 71.99% | 72.23% | 72.47% | 72.49% | 89.07% | 89.11% | 89.64% | 89.52% | 83.03% | 82.98% | 83.48% | 83.78% | 83.77% | 76.14% | 71.24% | 28.63% | 31.6% | 28.85% | 76.05% | 77.58% | 75.37% | 25.65% | 25.25% | 23.7% | 22.2% | 73.21% | 73.69% | 73.12% | 4.13% | 3.84% | 3.69% | 3.59% | 3.15% | 2.94% | 2.68% | 2.49%
687.75 | 83.31% | 83.25% | 83.75% | 84.06% | 72.08% | 72.33% | 72.54% | 72.56% | 89.18% | 89.23% | 89.75% | 89.64% | 83.31% | 83.25% | 83.75% | 84.06% | 84.2% | 76.52% | 71.58% | 28.44% | 31.42% | 28.7% | 76.18% | 77.71% | 75.5% | 29.93% | 29.52% | 27.92% | 26.31% | 73.53% | 74.02% | 73.44% | 4.12% | 3.83% | 3.68% | 3.58% | 3.14% | 2.94% | 2.68% | 2.49%
690.15 | 83.58% | 83.51% | 84.01% | 84.33% | 72.15% | 72.4% | 72.62% | 72.64% | 89.28% | 89.33% | 89.85% | 89.74% | 83.58% | 83.51% | 84.01% | 84.33% | 84.62% | 76.9% | 71.93% | 28.23% | 31.21% | 28.53% | 76.29% | 77.83% | 75.62% | 34.23% | 33.84% | 32.24% | 30.51% | 73.81% | 74.31% | 73.75% | 4.12% | 3.82% | 3.67% | 3.59% | 3.14% | 2.93% | 2.68% | 2.49%
692.54 | 83.85% | 83.79% | 84.28% | 84.61% | 72.24% | 72.48% | 72.7% | 72.72% | 89.37% | 89.43% | 89.95% | 89.84% | 83.85% | 83.79% | 84.28% | 84.61% | 85.04% | 77.28% | 72.26% | 27.98% | 30.96% | 28.32% | 76.39% | 77.94% | 75.73% | 38.43% | 38.08% | 36.5% | 34.69% | 74.07% | 74.58% | 74.01% | 4.11% | 3.81% | 3.66% | 3.58% | 3.14% | 2.93% | 2.68% | 2.49%
694.94 | 84.11% | 84.05% | 84.54% | 84.86% | 72.35% | 72.58% | 72.8% | 72.79% | 89.46% | 89.52% | 90.04% | 89.91% | 84.11% | 84.05% | 84.54% | 84.86% | 85.45% | 77.64% | 72.58% | 27.7% | 30.67% | 28.06% | 76.49% | 78.04% | 75.83% | 42.43% | 42.13% | 40.62% | 38.75% | 74.29% | 74.8% | 74.24% | 4.11% | 3.81% | 3.65% | 3.58% | 3.14% | 2.93% | 2.68% | 2.49%
697.35 | 84.37% | 84.3% | 84.8% | 85.1% | 72.47% | 72.7% | 72.92% | 72.93% | 89.56% | 89.6% | 90.12% | 89.98% | 84.37% | 84.3% | 84.8% | 85.1% | 85.87% | 78% | 72.91% | 27.4% | 30.37% | 27.8% | 76.58% | 78.14% | 75.92% | 46.18% | 45.93% | 44.53% | 42.62% | 74.48% | 75% | 74.43% | 4.1% | 3.8% | 3.64% | 3.57% | 3.14% | 2.93% | 2.67% | 2.49%
699.75 | 84.62% | 84.55% | 85.05% | 85.35% | 72.61% | 72.84% | 73.05% | 73.04% | 89.63% | 89.67% | 90.19% | 90.05% | 84.62% | 84.55% | 85.05% | 85.35% | 86.27% | 78.35% | 73.23% | 27.09% | 30.07% | 27.53% | 76.67% | 78.23% | 76.01% | 49.66% | 49.46% | 48.18% | 46.27% | 74.65% | 75.16% | 74.6% | 4.1% | 3.78% | 3.63% | 3.56% | 3.14% | 2.93% | 2.67% | 2.49%
702.15 | 84.86% | 84.79% | 85.29% | 85.59% | 72.77% | 72.99% | 73.2% | 73.19% | 89.7% | 89.73% | 90.25% | 90.12% | 84.86% | 84.79% | 85.29% | 85.59% | 86.66% | 78.69% | 73.53% | 26.82% | 29.79% | 27.27% | 76.75% | 78.3% | 76.09% | 52.86% | 52.72% | 51.55% | 49.65% | 74.79% | 75.3% | 74.74% | 4.1% | 3.78% | 3.62% | 3.56% | 3.14% | 2.92% | 2.67% | 2.49%
704.55 | 85.1% | 85.02% | 85.51% | 85.82% | 72.92% | 73.14% | 73.35% | 73.32% | 89.76% | 89.79% | 90.31% | 90.18% | 85.1% | 85.02% | 85.51% | 85.82% | 87.04% | 79.02% | 73.82% | 26.59% | 29.56% | 27.07% | 76.82% | 78.38% | 76.17% | 55.78% | 55.7% | 54.66% | 52.8% | 74.92% | 75.42% | 74.87% | 4.09% | 3.77% | 3.62% | 3.55% | 3.13% | 2.92% | 2.67% | 2.49%
706.96 | 85.31% | 85.25% | 85.73% | 86.05% | 73.07% | 73.3% | 73.5% | 73.47% | 89.81% | 89.84% | 90.35% | 90.23% | 85.31% | 85.25% | 85.73% | 86.05% | 87.4% | 79.34% | 74.12% | 26.43% | 29.39% | 26.92% | 76.89% | 78.46% | 76.25% | 58.45% | 58.42% | 57.5% | 55.68% | 75.03% | 75.54% | 74.99% | 4.09% | 3.76% | 3.61% | 3.55% | 3.14% | 2.92% | 2.67% | 2.49%
709.36 | 85.53% | 85.46% | 85.94% | 86.25% | 73.22% | 73.45% | 73.65% | 73.62% | 89.84% | 89.88% | 90.38% | 90.27% | 85.53% | 85.46% | 85.94% | 86.25% | 87.74% | 79.65% | 74.4% | 26.37% | 29.35% | 26.9% | 76.99% | 78.57% | 76.36% | 60.87% | 60.9% | 60.09% | 58.31% | 75.16% | 75.66% | 75.12% | 4.08% | 3.75% | 3.61% | 3.55% | 3.14% | 2.93% | 2.67% | 2.5%
711.77 | 85.72% | 85.66% | 86.13% | 86.48% | 73.35% | 73.58% | 73.77% | 73.75% | 89.86% | 89.9% | 90.4% | 90.28% | 85.72% | 85.66% | 86.13% | 86.48% | 88.08% | 79.94% | 74.66% | 26.43% | 29.42% | 26.97% | 77.13% | 78.72% | 76.51% | 63.06% | 63.14% | 62.45% | 60.7% | 75.29% | 75.81% | 75.27% | 4.08% | 3.74% | 3.61% | 3.54% | 3.13% | 2.93% | 2.67% | 2.49%
714.17 | 85.91% | 85.85% | 86.31% | 86.67% | 73.46% | 73.69% | 73.87% | 73.85% | 89.87% | 89.92% | 90.4% | 90.29% | 85.91% | 85.85% | 86.31% | 86.67% | 88.39% | 80.22% | 74.91% | 26.64% | 29.64% | 27.19% | 77.27% | 78.88% | 76.67% | 65.03% | 65.15% | 64.56% | 62.85% | 75.43% | 75.96% | 75.42% | 4.08% | 3.74% | 3.6% | 3.54% | 3.14% | 2.93% | 2.67% | 2.5%
716.58 | 86.09% | 86.01% | 86.49% | 86.86% | 73.53% | 73.77% | 73.95% | 73.93% | 89.85% | 89.91% | 90.38% | 90.3% | 86.09% | 86.01% | 86.49% | 86.86% | 88.69% | 80.47% | 75.14% | 26.97% | 30% | 27.54% | 77.41% | 79.01% | 76.81% | 66.78% | 66.93% | 66.43% | 64.77% | 75.56% | 76.09% | 75.55% | 4.08% | 3.74% | 3.6% | 3.55% | 3.13% | 2.93% | 2.67% | 2.5%
718.98 | 86.25% | 86.16% | 86.65% | 87.02% | 73.57% | 73.8% | 73.99% | 73.96% | 89.83% | 89.86% | 90.34% | 90.25% | 86.25% | 86.16% | 86.65% | 87.02% | 88.96% | 80.7% | 75.38% | 27.43% | 30.47% | 28.01% | 77.52% | 79.12% | 76.94% | 68.29% | 68.49% | 68.09% | 66.48% | 75.67% | 76.21% | 75.67% | 4.07% | 3.73% | 3.59% | 3.55% | 3.13% | 2.92% | 2.67% | 2.49%
721.39 | 86.38% | 86.3% | 86.81% | 87.15% | 73.6% | 73.82% | 74.02% | 74.01% | 89.78% | 89.8% | 90.31% | 90.19% | 86.38% | 86.3% | 86.81% | 87.15% | 89.21% | 80.93% | 75.58% | 28% | 31.06% | 28.58% | 77.62% | 79.22% | 77.05% | 69.64% | 69.85% | 69.55% | 67.95% | 75.77% | 76.3% | 75.79% | 4.07% | 3.72% | 3.59% | 3.55% | 3.13% | 2.92% | 2.66% | 2.5%
723.8 | 86.51% | 86.43% | 86.93% | 87.29% | 73.64% | 73.86% | 74.05% | 74.03% | 89.72% | 89.75% | 90.26% | 90.14% | 86.51% | 86.43% | 86.93% | 87.29% | 89.44% | 81.13% | 75.79% | 28.66% | 31.76% | 29.26% | 77.71% | 79.31% | 77.16% | 70.8% | 71.05% | 70.81% | 69.23% | 75.87% | 76.4% | 75.89% | 4.06% | 3.72% | 3.58% | 3.54% | 3.12% | 2.92% | 2.66% | 2.5%
726.21 | 86.63% | 86.55% | 87.05% | 87.4% | 73.7% | 73.93% | 74.13% | 74.08% | 89.67% | 89.71% | 90.22% | 90.11% | 86.63% | 86.55% | 87.05% | 87.4% | 89.65% | 81.31% | 75.98% | 29.45% | 32.58% | 30.06% | 77.8% | 79.4% | 77.25% | 71.83% | 72.1% | 71.91% | 70.37% | 75.98% | 76.5% | 75.98% | 4.06% | 3.72% | 3.58% | 3.55% | 3.12% | 2.91% | 2.66% | 2.5%
728.62 | 86.73% | 86.66% | 87.15% | 87.49% | 73.82% | 74.06% | 74.25% | 74.23% | 89.66% | 89.7% | 90.2% | 90.09% | 86.73% | 86.66% | 87.15% | 87.49% | 89.84% | 81.48% | 76.14% | 30.37% | 33.52% | 30.97% | 77.88% | 79.49% | 77.34% | 72.71% | 73.01% | 72.86% | 71.35% | 76.07% | 76.59% | 76.08% | 4.07% | 3.71% | 3.58% | 3.55% | 3.12% | 2.91% | 2.66% | 2.5%
731.03 | 86.83% | 86.76% | 87.23% | 87.62% | 74.02% | 74.26% | 74.44% | 74.44% | 89.67% | 89.72% | 90.2% | 90.1% | 86.83% | 86.76% | 87.23% | 87.62% | 90.03% | 81.65% | 76.31% | 31.42% | 34.62% | 32.02% | 77.97% | 79.58% | 77.42% | 73.49% | 73.81% | 73.71% | 72.22% | 76.17% | 76.69% | 76.18% | 4.06% | 3.71% | 3.57% | 3.55% | 3.12% | 2.91% | 2.66% | 2.5%
733.44 | 86.91% | 86.85% | 87.31% | 87.67% | 74.29% | 74.53% | 74.71% | 74.68% | 89.72% | 89.76% | 90.24% | 90.14% | 86.91% | 86.85% | 87.31% | 87.67% | 90.22% | 81.81% | 76.48% | 32.65% | 35.87% | 33.23% | 78.06% | 79.67% | 77.51% | 74.19% | 74.52% | 74.44% | 72.96% | 76.28% | 76.8% | 76.29% | 4.06% | 3.7% | 3.57% | 3.55% | 3.12% | 2.91% | 2.66% | 2.5%
735.85 | 87% | 86.93% | 87.38% | 87.8% | 74.63% | 74.88% | 75.05% | 75.01% | 89.78% | 89.82% | 90.29% | 90.21% | 87% | 86.93% | 87.38% | 87.8% | 90.4% | 81.98% | 76.63% | 34.05% | 37.3% | 34.6% | 78.16% | 79.76% | 77.6% | 74.81% | 75.14% | 75.09% | 73.63% | 76.39% | 76.92% | 76.4% | 4.06% | 3.7% | 3.57% | 3.55% | 3.11% | 2.91% | 2.66% | 2.5%
738.26 | 87.08% | 86.99% | 87.46% | 87.83% | 75.02% | 75.28% | 75.44% | 75.4% | 89.87% | 89.92% | 90.37% | 90.29% | 87.08% | 86.99% | 87.46% | 87.83% | 90.59% | 82.15% | 76.8% | 35.64% | 38.93% | 36.18% | 78.27% | 79.87% | 77.71% | 75.36% | 75.71% | 75.67% | 74.22% | 76.52% | 77.04% | 76.52% | 4.06% | 3.69% | 3.57% | 3.54% | 3.11% | 2.91% | 2.66% | 2.5%
740.68 | 87.14% | 87.06% | 87.52% | 87.89% | 75.48% | 75.73% | 75.89% | 75.84% | 89.98% | 90.04% | 90.49% | 90.41% | 87.14% | 87.06% | 87.52% | 87.89% | 90.78% | 82.32% | 76.97% | 37.45% | 40.78% | 37.96% | 78.39% | 79.99% | 77.83% | 75.87% | 76.21% | 76.2% | 74.74% | 76.65% | 77.17% | 76.65% | 4.06% | 3.69% | 3.56% | 3.55% | 3.11% | 2.9% | 2.66% | 2.5%
743.09 | 87.19% | 87.11% | 87.56% | 87.96% | 75.96% | 76.22% | 76.37% | 76.32% | 90.12% | 90.16% | 90.62% | 90.5% | 87.19% | 87.11% | 87.56% | 87.96% | 90.96% | 82.49% | 77.15% | 39.5% | 42.85% | 39.96% | 78.55% | 80.15% | 78% | 76.33% | 76.69% | 76.68% | 75.23% | 76.8% | 77.33% | 76.81% | 4.05% | 3.68% | 3.55% | 3.54% | 3.11% | 2.9% | 2.65% | 2.5%
745.5 | 87.24% | 87.15% | 87.61% | 87.98% | 76.45% | 76.71% | 76.86% | 76.8% | 90.24% | 90.29% | 90.74% | 90.62% | 87.24% | 87.15% | 87.61% | 87.98% | 91.16% | 82.67% | 77.33% | 41.76% | 45.16% | 42.18% | 78.73% | 80.32% | 78.18% | 76.77% | 77.13% | 77.14% | 75.71% | 76.98% | 77.5% | 76.99% | 4.05% | 3.68% | 3.55% | 3.54% | 3.11% | 2.9% | 2.65% | 2.5%
747.92 | 87.29% | 87.19% | 87.65% | 88.04% | 76.91% | 77.19% | 77.34% | 77.26% | 90.36% | 90.41% | 90.87% | 90.76% | 87.29% | 87.19% | 87.65% | 88.04% | 91.35% | 82.85% | 77.52% | 44.24% | 47.65% | 44.61% | 78.93% | 80.53% | 78.4% | 77.18% | 77.55% | 77.57% | 76.14% | 77.17% | 77.69% | 77.17% | 4.06% | 3.68% | 3.55% | 3.54% | 3.11% | 2.9% | 2.65% | 2.5%
750.33 | 87.33% | 87.22% | 87.68% | 88.05% | 77.37% | 77.64% | 77.79% | 77.66% | 90.48% | 90.52% | 90.98% | 90.85% | 87.33% | 87.22% | 87.68% | 88.05% | 91.56% | 83.02% | 77.71% | 46.87% | 50.31% | 47.16% | 79.12% | 80.73% | 78.6% | 77.57% | 77.94% | 77.98% | 76.53% | 77.36% | 77.89% | 77.36% | 4.05% | 3.67% | 3.55% | 3.54% | 3.1% | 2.9% | 2.65% | 2.5%
752.75 | 87.37% | 87.25% | 87.72% | 88.1% | 77.8% | 78.07% | 78.21% | 78.1% | 90.59% | 90.63% | 91.08% | 90.96% | 87.37% | 87.25% | 87.72% | 88.1% | 91.77% | 83.22% | 77.91% | 49.59% | 53.05% | 49.77% | 79.31% | 80.91% | 78.8% | 77.91% | 78.29% | 78.34% | 76.9% | 77.54% | 78.06% | 77.55% | 4.05% | 3.67% | 3.54% | 3.53% | 3.11% | 2.9% | 2.66% | 2.5%
755.16 | 87.41% | 87.28% | 87.75% | 88.13% | 78.19% | 78.46% | 78.6% | 78.45% | 90.7% | 90.71% | 91.17% | 91.06% | 87.41% | 87.28% | 87.75% | 88.13% | 91.98% | 83.42% | 78.12% | 52.32% | 55.77% | 52.4% | 79.49% | 81.08% | 78.98% | 78.24% | 78.6% | 78.66% | 77.21% | 77.72% | 78.23% | 77.71% | 4.05% | 3.66% | 3.55% | 3.54% | 3.11% | 2.89% | 2.65% | 2.5%
757.58 | 87.43% | 87.3% | 87.78% | 88.18% | 78.52% | 78.8% | 78.94% | 78.79% | 90.77% | 90.78% | 91.25% | 91.13% | 87.43% | 87.3% | 87.78% | 88.18% | 92.2% | 83.61% | 78.32% | 54.94% | 58.4% | 54.92% | 79.64% | 81.23% | 79.13% | 78.52% | 78.88% | 78.95% | 77.51% | 77.87% | 78.38% | 77.87% | 4.05% | 3.66% | 3.54% | 3.53% | 3.1% | 2.89% | 2.65% | 2.5%
760 | 87.45% | 87.33% | 87.81% | 88.16% | 78.83% | 79.11% | 79.23% | 79.09% | 90.82% | 90.84% | 91.31% | 91.19% | 87.45% | 87.33% | 87.81% | 88.16% | 92.38% | 83.78% | 78.52% | 57.4% | 60.87% | 57.29% | 79.79% | 81.38% | 79.29% | 78.75% | 79.13% | 79.21% | 77.77% | 78.02% | 78.54% | 78.02% | 4.05% | 3.66% | 3.53% | 3.53% | 3.1% | 2.89% | 2.65% | 2.5%
762.41 | 87.47% | 87.35% | 87.83% | 88.22% | 79.1% | 79.39% | 79.5% | 79.38% | 90.86% | 90.91% | 91.37% | 91.25% | 87.47% | 87.35% | 87.83% | 88.22% | 92.55% | 83.96% | 78.69% | 59.66% | 63.13% | 59.44% | 79.93% | 81.52% | 79.42% | 78.98% | 79.36% | 79.44% | 78.02% | 78.16% | 78.68% | 78.16% | 4.05% | 3.65% | 3.53% | 3.52% | 3.09% | 2.88% | 2.65% | 2.5%
764.83 | 87.48% | 87.38% | 87.85% | 88.21% | 79.34% | 79.65% | 79.74% | 79.59% | 90.89% | 90.95% | 91.41% | 91.3% | 87.48% | 87.38% | 87.85% | 88.21% | 92.7% | 84.12% | 78.86% | 61.67% | 65.15% | 61.36% | 80.05% | 81.66% | 79.56% | 79.17% | 79.57% | 79.64% | 78.23% | 78.29% | 78.83% | 78.29% | 4.05% | 3.66% | 3.53% | 3.53% | 3.09% | 2.89% | 2.65% | 2.5%
767.25 | 87.49% | 87.39% | 87.87% | 88.2% | 79.55% | 79.86% | 79.94% | 79.78% | 90.93% | 90.99% | 91.45% | 91.3% | 87.49% | 87.39% | 87.87% | 88.2% | 92.84% | 84.26% | 79.02% | 63.45% | 66.92% | 63.03% | 80.17% | 81.8% | 79.69% | 79.35% | 79.76% | 79.82% | 78.42% | 78.42% | 78.96% | 78.42% | 4.05% | 3.64% | 3.52% | 3.52% | 3.09% | 2.89% | 2.66% | 2.51%
769.67 | 87.52% | 87.4% | 87.87% | 88.21% | 79.75% | 80.05% | 80.12% | 79.96% | 90.97% | 91.01% | 91.47% | 91.28% | 87.52% | 87.4% | 87.87% | 88.21% | 92.98% | 84.39% | 79.17% | 64.99% | 68.45% | 64.49% | 80.3% | 81.92% | 79.81% | 79.53% | 79.93% | 79.99% | 78.59% | 78.56% | 79.09% | 78.54% | 4.05% | 3.65% | 3.51% | 3.52% | 3.09% | 2.89% | 2.66% | 2.51%
772.09 | 87.52% | 87.41% | 87.88% | 88.22% | 79.91% | 80.21% | 80.26% | 80.09% | 90.98% | 91.02% | 91.48% | 91.33% | 87.52% | 87.41% | 87.88% | 88.22% | 93.11% | 84.51% | 79.3% | 66.33% | 69.77% | 65.75% | 80.42% | 82.02% | 79.91% | 79.69% | 80.09% | 80.15% | 78.76% | 78.67% | 79.2% | 78.65% | 4.04% | 3.64% | 3.51% | 3.53% | 3.08% | 2.88% | 2.65% | 2.5%
774.51 | 87.53% | 87.42% | 87.86% | 88.24% | 80.05% | 80.33% | 80.38% | 80.21% | 90.98% | 91.03% | 91.49% | 91.32% | 87.53% | 87.42% | 87.86% | 88.24% | 93.22% | 84.61% | 79.42% | 67.46% | 70.9% | 66.81% | 80.53% | 82.13% | 80.01% | 79.84% | 80.23% | 80.29% | 78.91% | 78.79% | 79.31% | 78.76% | 4.04% | 3.64% | 3.51% | 3.52% | 3.08% | 2.88% | 2.65% | 2.5%
776.93 | 87.54% | 87.43% | 87.86% | 88.23% | 80.15% | 80.42% | 80.48% | 80.33% | 90.99% | 91.04% | 91.48% | 91.33% | 87.54% | 87.43% | 87.86% | 88.23% | 93.32% | 84.71% | 79.53% | 68.42% | 71.85% | 67.73% | 80.63% | 82.23% | 80.11% | 79.96% | 80.35% | 80.41% | 79.05% | 78.9% | 79.41% | 78.86% | 4.04% | 3.63% | 3.5% | 3.53% | 3.08% | 2.88% | 2.65% | 2.5%
779.35 | 87.54% | 87.44% | 87.85% | 88.27% | 80.23% | 80.5% | 80.56% | 80.41% | 90.98% | 91.04% | 91.46% | 91.34% | 87.54% | 87.44% | 87.85% | 88.27% | 93.41% | 84.8% | 79.64% | 69.24% | 72.67% | 68.49% | 80.73% | 82.31% | 80.21% | 80.08% | 80.46% | 80.53% | 79.17% | 79% | 79.5% | 78.95% | 4.04% | 3.63% | 3.5% | 3.52% | 3.07% | 2.88% | 2.65% | 2.5%
781.77 | 87.55% | 87.43% | 87.86% | 88.23% | 80.3% | 80.56% | 80.62% | 80.46% | 90.97% | 91.02% | 91.44% | 91.32% | 87.55% | 87.43% | 87.86% | 88.23% | 93.49% | 84.88% | 79.73% | 69.94% | 73.36% | 69.16% | 80.82% | 82.4% | 80.3% | 80.18% | 80.57% | 80.63% | 79.29% | 79.09% | 79.6% | 79.05% | 4.04% | 3.62% | 3.5% | 3.53% | 3.07% | 2.88% | 2.65% | 2.5%
784.19 | 87.55% | 87.43% | 87.86% | 88.27% | 80.34% | 80.6% | 80.67% | 80.5% | 90.96% | 91% | 91.42% | 91.3% | 87.55% | 87.43% | 87.86% | 88.27% | 93.56% | 84.95% | 79.83% | 70.55% | 73.96% | 69.74% | 80.89% | 82.48% | 80.38% | 80.28% | 80.66% | 80.74% | 79.4% | 79.18% | 79.68% | 79.14% | 4.04% | 3.63% | 3.5% | 3.53% | 3.07% | 2.88% | 2.65% | 2.5%
786.61 | 87.56% | 87.42% | 87.87% | 88.24% | 80.36% | 80.61% | 80.7% | 80.53% | 90.93% | 90.97% | 91.4% | 91.3% | 87.56% | 87.42% | 87.87% | 88.24% | 93.64% | 85.03% | 79.92% | 71.07% | 74.47% | 70.24% | 80.98% | 82.55% | 80.47% | 80.37% | 80.75% | 80.84% | 79.49% | 79.26% | 79.76% | 79.23% | 4.04% | 3.62% | 3.49% | 3.52% | 3.07% | 2.87% | 2.65% | 2.5%
789.03 | 87.56% | 87.42% | 87.88% | 88.29% | 80.36% | 80.62% | 80.7% | 80.54% | 90.91% | 90.94% | 91.38% | 91.25% | 87.56% | 87.42% | 87.88% | 88.29% | 93.69% | 85.08% | 80.01% | 71.52% | 74.91% | 70.7% | 81.06% | 82.63% | 80.55% | 80.45% | 80.83% | 80.93% | 79.59% | 79.35% | 79.85% | 79.33% | 4.04% | 3.61% | 3.49% | 3.54% | 3.06% | 2.87% | 2.64% | 2.5%
791.45 | 87.56% | 87.41% | 87.87% | 88.27% | 80.36% | 80.62% | 80.72% | 80.56% | 90.88% | 90.89% | 91.35% | 91.24% | 87.56% | 87.41% | 87.87% | 88.27% | 93.75% | 85.14% | 80.09% | 71.91% | 75.28% | 71.08% | 81.12% | 82.7% | 80.63% | 80.54% | 80.92% | 81.01% | 79.68% | 79.42% | 79.93% | 79.41% | 4.03% | 3.6% | 3.48% | 3.53% | 3.06% | 2.87% | 2.64% | 2.48%
793.88 | 87.58% | 87.41% | 87.9% | 88.25% | 80.38% | 80.62% | 80.72% | 80.54% | 90.85% | 90.87% | 91.33% | 91.21% | 87.58% | 87.41% | 87.9% | 88.25% | 93.79% | 85.19% | 80.16% | 72.25% | 75.61% | 71.41% | 81.19% | 82.77% | 80.7% | 80.62% | 81% | 81.1% | 79.75% | 79.51% | 80.01% | 79.5% | 4.03% | 3.59% | 3.48% | 3.52% | 3.05% | 2.86% | 2.63% | 2.49%
796.3 | 87.58% | 87.42% | 87.9% | 88.26% | 80.39% | 80.63% | 80.73% | 80.56% | 90.84% | 90.85% | 91.32% | 91.18% | 87.58% | 87.42% | 87.9% | 88.26% | 93.84% | 85.24% | 80.23% | 72.54% | 75.89% | 71.71% | 81.26% | 82.84% | 80.78% | 80.7% | 81.07% | 81.17% | 79.83% | 79.59% | 80.09% | 79.58% | 4.02% | 3.59% | 3.48% | 3.53% | 3.05% | 2.86% | 2.63% | 2.48%
798.72 | 87.58% | 87.43% | 87.9% | 88.29% | 80.4% | 80.65% | 80.75% | 80.59% | 90.83% | 90.82% | 91.3% | 91.18% | 87.58% | 87.43% | 87.9% | 88.29% | 93.87% | 85.27% | 80.29% | 72.8% | 76.14% | 71.96% | 81.32% | 82.89% | 80.83% | 80.76% | 81.14% | 81.24% | 79.9% | 79.66% | 80.15% | 79.64% | 4.02% | 3.59% | 3.48% | 3.52% | 3.04% | 2.85% | 2.63% | 2.48%
801.14 | 87.58% | 87.44% | 87.91% | 88.28% | 80.42% | 80.68% | 80.77% | 80.58% | 90.82% | 90.82% | 91.3% | 91.15% | 87.58% | 87.44% | 87.91% | 88.28% | 93.92% | 85.33% | 80.33% | 73.02% | 76.36% | 72.19% | 81.37% | 82.95% | 80.9% | 80.82% | 81.21% | 81.31% | 79.95% | 79.72% | 80.23% | 79.71% | 4.01% | 3.58% | 3.47% | 3.52% | 3.04% | 2.85% | 2.63% | 2.48%
803.57 | 87.57% | 87.45% | 87.92% | 88.32% | 80.46% | 80.71% | 80.81% | 80.62% | 90.81% | 90.82% | 91.31% | 91.17% | 87.57% | 87.45% | 87.92% | 88.32% | 93.94% | 85.35% | 80.39% | 73.22% | 76.56% | 72.39% | 81.41% | 83% | 80.95% | 80.89% | 81.27% | 81.37% | 80.02% | 79.79% | 80.29% | 79.77% | 4.01% | 3.58% | 3.47% | 3.51% | 3.03% | 2.85% | 2.62% | 2.47%
805.99 | 87.57% | 87.46% | 87.91% | 88.32% | 80.49% | 80.75% | 80.85% | 80.71% | 90.82% | 90.84% | 91.32% | 91.18% | 87.57% | 87.46% | 87.91% | 88.32% | 93.96% | 85.38% | 80.44% | 73.39% | 76.74% | 72.58% | 81.47% | 83.05% | 81% | 80.95% | 81.34% | 81.44% | 80.08% | 79.85% | 80.36% | 79.83% | 4.01% | 3.57% | 3.47% | 3.51% | 3.03% | 2.84% | 2.61% | 2.47%
808.41 | 87.6% | 87.47% | 87.93% | 88.34% | 80.54% | 80.8% | 80.9% | 80.75% | 90.83% | 90.87% | 91.34% | 91.19% | 87.6% | 87.47% | 87.93% | 88.34% | 93.99% | 85.43% | 80.48% | 73.54% | 76.9% | 72.76% | 81.51% | 83.1% | 81.05% | 81.01% | 81.4% | 81.5% | 80.13% | 79.9% | 80.42% | 79.9% | 4% | 3.56% | 3.46% | 3.51% | 3.03% | 2.84% | 2.61% | 2.47%
810.84 | 87.62% | 87.49% | 87.94% | 88.38% | 80.58% | 80.84% | 80.94% | 80.8% | 90.84% | 90.89% | 91.35% | 91.25% | 87.62% | 87.49% | 87.94% | 88.38% | 94% | 85.44% | 80.51% | 73.7% | 77.05% | 72.91% | 81.57% | 83.17% | 81.1% | 81.07% | 81.47% | 81.56% | 80.18% | 79.96% | 80.48% | 79.96% | 4% | 3.56% | 3.46% | 3.5% | 3.02% | 2.84% | 2.61% | 2.47%
813.26 | 87.63% | 87.5% | 87.94% | 88.38% | 80.62% | 80.87% | 80.97% | 80.78% | 90.86% | 90.9% | 91.36% | 91.25% | 87.63% | 87.5% | 87.94% | 88.38% | 94.02% | 85.48% | 80.56% | 73.84% | 77.19% | 73.05% | 81.62% | 83.22% | 81.16% | 81.13% | 81.54% | 81.62% | 80.24% | 80.02% | 80.53% | 80.01% | 4% | 3.56% | 3.46% | 3.52% | 3.02% | 2.83% | 2.61% | 2.47%
815.69 | 87.65% | 87.52% | 87.97% | 88.4% | 80.68% | 80.92% | 81.02% | 80.8% | 90.91% | 90.94% | 91.39% | 91.31% | 87.65% | 87.52% | 87.97% | 88.4% | 94.05% | 85.51% | 80.6% | 73.98% | 77.31% | 73.18% | 81.67% | 83.27% | 81.2% | 81.19% | 81.58% | 81.67% | 80.27% | 80.08% | 80.59% | 80.05% | 3.99% | 3.57% | 3.46% | 3.52% | 3.02% | 2.84% | 2.61% | 2.48%
818.11 | 87.69% | 87.54% | 87.99% | 88.38% | 80.74% | 80.98% | 81.07% | 80.88% | 90.95% | 90.97% | 91.43% | 91.32% | 87.69% | 87.54% | 87.99% | 88.38% | 94.08% | 85.55% | 80.63% | 74.11% | 77.42% | 73.29% | 81.72% | 83.31% | 81.24% | 81.25% | 81.63% | 81.72% | 80.3% | 80.13% | 80.63% | 80.09% | 4% | 3.56% | 3.46% | 3.53% | 3.02% | 2.83% | 2.6% | 2.47%
820.54 | 87.72% | 87.55% | 88.02% | 88.42% | 80.8% | 81.03% | 81.11% | 80.88% | 90.98% | 90.99% | 91.47% | 91.38% | 87.72% | 87.55% | 88.02% | 88.42% | 94.13% | 85.58% | 80.69% | 74.22% | 77.52% | 73.42% | 81.76% | 83.34% | 81.27% | 81.3% | 81.68% | 81.75% | 80.33% | 80.18% | 80.67% | 80.12% | 4% | 3.56% | 3.46% | 3.52% | 3.01% | 2.83% | 2.61% | 2.47%
822.96 | 87.74% | 87.58% | 88.04% | 88.4% | 80.84% | 81.07% | 81.13% | 80.87% | 91.01% | 91.02% | 91.5% | 91.4% | 87.74% | 87.58% | 88.04% | 88.4% | 94.17% | 85.61% | 80.73% | 74.31% | 77.61% | 73.5% | 81.78% | 83.36% | 81.3% | 81.34% | 81.7% | 81.77% | 80.33% | 80.21% | 80.69% | 80.13% | 4.01% | 3.56% | 3.46% | 3.54% | 3.02% | 2.83% | 2.61% | 2.48%
825.39 | 87.76% | 87.6% | 88.05% | 88.45% | 80.88% | 81.09% | 81.14% | 80.94% | 91.03% | 91.05% | 91.52% | 91.42% | 87.76% | 87.6% | 88.05% | 88.45% | 94.22% | 85.66% | 80.78% | 74.41% | 77.69% | 73.6% | 81.8% | 83.38% | 81.31% | 81.37% | 81.74% | 81.79% | 80.37% | 80.23% | 80.71% | 80.14% | 4.01% | 3.57% | 3.46% | 3.55% | 3.02% | 2.83% | 2.61% | 2.48%
827.81 | 87.79% | 87.63% | 88.07% | 88.45% | 80.87% | 81.1% | 81.13% | 80.86% | 91.04% | 91.07% | 91.53% | 91.46% | 87.79% | 87.63% | 88.07% | 88.45% | 94.25% | 85.7% | 80.81% | 74.48% | 77.75% | 73.67% | 81.82% | 83.4% | 81.31% | 81.39% | 81.75% | 81.79% | 80.35% | 80.23% | 80.72% | 80.13% | 4.01% | 3.57% | 3.47% | 3.56% | 3.02% | 2.83% | 2.61% | 2.48%
830.24 | 87.81% | 87.65% | 88.08% | 88.4% | 80.88% | 81.11% | 81.13% | 80.9% | 91.06% | 91.09% | 91.55% | 91.43% | 87.81% | 87.65% | 88.08% | 88.4% | 94.28% | 85.74% | 80.86% | 74.53% | 77.81% | 73.71% | 81.82% | 83.4% | 81.29% | 81.38% | 81.75% | 81.78% | 80.35% | 80.2% | 80.71% | 80.12% | 4.02% | 3.57% | 3.48% | 3.56% | 3.03% | 2.83% | 2.62% | 2.5%
832.66 | 87.83% | 87.67% | 88.09% | 88.42% | 80.88% | 81.1% | 81.12% | 80.95% | 91.07% | 91.09% | 91.54% | 91.42% | 87.83% | 87.67% | 88.09% | 88.42% | 94.32% | 85.78% | 80.91% | 74.58% | 77.83% | 73.77% | 81.82% | 83.39% | 81.27% | 81.36% | 81.73% | 81.75% | 80.34% | 80.19% | 80.69% | 80.09% | 4.02% | 3.57% | 3.48% | 3.57% | 3.02% | 2.83% | 2.62% | 2.49%
835.09 | 87.86% | 87.68% | 88.08% | 88.43% | 80.83% | 81.04% | 81.09% | 80.92% | 91.07% | 91.08% | 91.52% | 91.38% | 87.86% | 87.68% | 88.08% | 88.43% | 94.37% | 85.8% | 80.95% | 74.6% | 77.84% | 73.81% | 81.81% | 83.36% | 81.23% | 81.34% | 81.7% | 81.73% | 80.35% | 80.18% | 80.64% | 80.06% | 4.02% | 3.58% | 3.48% | 3.56% | 3.02% | 2.82% | 2.62% | 2.49%
837.51 | 87.88% | 87.7% | 88.07% | 88.47% | 80.77% | 80.97% | 81.01% | 80.86% | 91.04% | 91.05% | 91.48% | 91.38% | 87.88% | 87.7% | 88.07% | 88.47% | 94.38% | 85.83% | 80.97% | 74.63% | 77.86% | 73.85% | 81.79% | 83.33% | 81.2% | 81.32% | 81.66% | 81.69% | 80.36% | 80.14% | 80.6% | 80.02% | 4.02% | 3.57% | 3.49% | 3.57% | 3.02% | 2.82% | 2.63% | 2.5%
839.94 | 87.89% | 87.71% | 88.08% | 88.49% | 80.71% | 80.88% | 80.95% | 80.81% | 91.01% | 91.02% | 91.44% | 91.39% | 87.89% | 87.71% | 88.08% | 88.49% | 94.43% | 85.87% | 81.01% | 74.63% | 77.86% | 73.91% | 81.76% | 83.28% | 81.16% | 81.28% | 81.62% | 81.66% | 80.32% | 80.1% | 80.56% | 79.99% | 4.03% | 3.59% | 3.5% | 3.57% | 3.01% | 2.82% | 2.63% | 2.51%
842.36 | 87.9% | 87.71% | 88.1% | 88.5% | 80.64% | 80.81% | 80.89% | 80.73% | 90.99% | 90.98% | 91.4% | 91.36% | 87.9% | 87.71% | 88.1% | 88.5% | 94.47% | 85.89% | 81.05% | 74.65% | 77.87% | 73.92% | 81.7% | 83.22% | 81.1% | 81.26% | 81.58% | 81.63% | 80.28% | 80.06% | 80.49% | 79.95% | 4.04% | 3.59% | 3.5% | 3.55% | 3.02% | 2.83% | 2.64% | 2.51%
844.79 | 87.92% | 87.69% | 88.1% | 88.5% | 80.56% | 80.74% | 80.83% | 80.65% | 90.95% | 90.93% | 91.36% | 91.33% | 87.92% | 87.69% | 88.1% | 88.5% | 94.51% | 85.92% | 81.1% | 74.66% | 77.87% | 73.96% | 81.64% | 83.14% | 81.05% | 81.19% | 81.53% | 81.58% | 80.21% | 79.99% | 80.44% | 79.9% | 4.04% | 3.6% | 3.51% | 3.57% | 3.02% | 2.83% | 2.64% | 2.51%
847.22 | 87.9% | 87.69% | 88.11% | 88.49% | 80.44% | 80.63% | 80.72% | 80.54% | 90.84% | 90.84% | 91.29% | 91.24% | 87.9% | 87.69% | 88.11% | 88.49% | 94.54% | 85.95% | 81.14% | 74.67% | 77.86% | 73.98% | 81.53% | 83.05% | 80.95% | 81.13% | 81.46% | 81.52% | 80.14% | 79.91% | 80.38% | 79.83% | 4.04% | 3.6% | 3.49% | 3.55% | 3.02% | 2.84% | 2.64% | 2.52%
849.64 | 87.92% | 87.69% | 88.12% | 88.49% | 80.3% | 80.48% | 80.56% | 80.41% | 90.76% | 90.74% | 91.2% | 91.13% | 87.92% | 87.69% | 88.12% | 88.49% | 94.57% | 85.97% | 81.18% | 74.67% | 77.86% | 74.01% | 81.4% | 82.92% | 80.83% | 81.05% | 81.39% | 81.44% | 80.06% | 79.83% | 80.29% | 79.76% | 4.05% | 3.6% | 3.5% | 3.56% | 3.01% | 2.83% | 2.65% | 2.53%
852.07 | 87.91% | 87.68% | 88.13% | 88.54% | 80.11% | 80.29% | 80.38% | 80.14% | 90.64% | 90.61% | 91.09% | 91.04% | 87.91% | 87.68% | 88.13% | 88.54% | 94.61% | 85.99% | 81.22% | 74.63% | 77.81% | 74% | 81.25% | 82.77% | 80.66% | 80.97% | 81.29% | 81.34% | 79.96% | 79.73% | 80.18% | 79.66% | 4.04% | 3.6% | 3.49% | 3.57% | 3.01% | 2.83% | 2.64% | 2.52%
854.49 | 87.9% | 87.68% | 88.12% | 88.52% | 79.87% | 80.05% | 80.12% | 79.93% | 90.47% | 90.44% | 90.94% | 90.88% | 87.9% | 87.68% | 88.12% | 88.52% | 94.64% | 86.01% | 81.24% | 74.59% | 77.76% | 73.96% | 81.07% | 82.56% | 80.46% | 80.85% | 81.17% | 81.19% | 79.8% | 79.6% | 80.05% | 79.51% | 4.06% | 3.61% | 3.49% | 3.59% | 3.01% | 2.84% | 2.65% | 2.52%
856.92 | 87.9% | 87.69% | 88.11% | 88.46% | 79.55% | 79.74% | 79.79% | 79.6% | 90.26% | 90.24% | 90.73% | 90.68% | 87.9% | 87.69% | 88.11% | 88.46% | 94.67% | 86.03% | 81.29% | 74.5% | 77.68% | 73.91% | 80.81% | 82.31% | 80.19% | 80.69% | 81.01% | 81.02% | 79.63% | 79.45% | 79.88% | 79.33% | 4.04% | 3.6% | 3.48% | 3.58% | 3.01% | 2.84% | 2.65% | 2.53%
859.35 | 87.88% | 87.68% | 88.09% | 88.5% | 79.17% | 79.34% | 79.4% | 79.26% | 90% | 90% | 90.48% | 90.41% | 87.88% | 87.68% | 88.09% | 88.5% | 94.69% | 86.05% | 81.3% | 74.4% | 77.55% | 73.82% | 80.51% | 82.01% | 79.86% | 80.48% | 80.81% | 80.81% | 79.41% | 79.23% | 79.68% | 79.13% | 4.04% | 3.61% | 3.49% | 3.58% | 3.01% | 2.85% | 2.65% | 2.52%
861.77 | 87.88% | 87.67% | 88.08% | 88.4% | 78.74% | 78.92% | 78.99% | 78.83% | 89.75% | 89.75% | 90.23% | 90.16% | 87.88% | 87.67% | 88.08% | 88.4% | 94.72% | 86.04% | 81.3% | 74.24% | 77.39% | 73.7% | 80.14% | 81.63% | 79.45% | 80.24% | 80.56% | 80.53% | 79.14% | 78.98% | 79.42% | 78.87% | 4.05% | 3.61% | 3.49% | 3.58% | 3.02% | 2.84% | 2.65% | 2.52%
864.2 | 87.82% | 87.64% | 88.05% | 88.45% | 78.3% | 78.49% | 78.57% | 78.44% | 89.48% | 89.49% | 89.99% | 89.92% | 87.82% | 87.64% | 88.05% | 88.45% | 94.71% | 86.03% | 81.32% | 74.06% | 77.19% | 73.54% | 79.76% | 81.24% | 79.03% | 79.99% | 80.29% | 80.25% | 78.86% | 78.71% | 79.16% | 78.61% | 4.05% | 3.6% | 3.48% | 3.59% | 3% | 2.84% | 2.65% | 2.53%
866.62 | 87.8% | 87.62% | 88.02% | 88.46% | 77.86% | 78.05% | 78.14% | 77.93% | 89.2% | 89.22% | 89.7% | 89.63% | 87.8% | 87.62% | 88.02% | 88.46% | 94.68% | 86% | 81.31% | 73.87% | 76.98% | 73.38% | 79.5% | 80.97% | 78.75% | 79.77% | 80.09% | 80.05% | 78.65% | 78.51% | 78.95% | 78.42% | 4.06% | 3.61% | 3.49% | 3.57% | 3% | 2.84% | 2.66% | 2.52%
869.05 | 87.77% | 87.6% | 87.98% | 88.38% | 77.4% | 77.59% | 77.67% | 77.51% | 88.92% | 88.94% | 89.41% | 89.39% | 87.77% | 87.6% | 87.98% | 88.38% | 94.66% | 85.97% | 81.29% | 73.68% | 76.78% | 73.23% | 79.45% | 80.93% | 78.7% | 79.72% | 80.04% | 80.02% | 78.62% | 78.46% | 78.89% | 78.38% | 4.07% | 3.61% | 3.49% | 3.57% | 3.01% | 2.84% | 2.66% | 2.53%
871.47 | 87.74% | 87.57% | 87.96% | 88.36% | 76.9% | 77.09% | 77.21% | 77.05% | 88.61% | 88.64% | 89.12% | 89.08% | 87.74% | 87.57% | 87.96% | 88.36% | 94.64% | 85.94% | 81.28% | 73.54% | 76.63% | 73.1% | 79.65% | 81.14% | 78.94% | 79.84% | 80.17% | 80.16% | 78.78% | 78.57% | 79.02% | 78.52% | 4.06% | 3.6% | 3.47% | 3.57% | 3.01% | 2.85% | 2.65% | 2.52%
873.9 | 87.71% | 87.53% | 87.92% | 88.31% | 76.41% | 76.6% | 76.72% | 76.59% | 88.29% | 88.32% | 88.8% | 88.74% | 87.71% | 87.53% | 87.92% | 88.31% | 94.62% | 85.9% | 81.26% | 73.48% | 76.57% | 73.08% | 79.97% | 81.47% | 79.31% | 80.03% | 80.38% | 80.38% | 79.02% | 78.77% | 79.24% | 78.72% | 4.07% | 3.61% | 3.49% | 3.6% | 3% | 2.84% | 2.65% | 2.53%
876.33 | 87.69% | 87.49% | 87.89% | 88.24% | 75.84% | 76.01% | 76.14% | 75.94% | 87.92% | 87.95% | 88.43% | 88.39% | 87.69% | 87.49% | 87.89% | 88.24% | 94.58% | 85.86% | 81.22% | 73.55% | 76.64% | 73.13% | 80.31% | 81.81% | 79.67% | 80.23% | 80.57% | 80.6% | 79.26% | 78.96% | 79.43% | 78.92% | 4.06% | 3.61% | 3.48% | 3.58% | 3% | 2.84% | 2.66% | 2.53%
878.75 | 87.64% | 87.44% | 87.84% | 88.18% | 75.02% | 75.21% | 75.34% | 75.18% | 87.42% | 87.45% | 87.93% | 87.89% | 87.64% | 87.44% | 87.84% | 88.18% | 94.51% | 85.77% | 81.16% | 73.71% | 76.8% | 73.28% | 80.56% | 82.08% | 79.96% | 80.39% | 80.74% | 80.78% | 79.44% | 79.12% | 79.6% | 79.09% | 4.05% | 3.6% | 3.48% | 3.57% | 2.99% | 2.82% | 2.64% | 2.52%
881.18 | 87.58% | 87.39% | 87.77% | 88.16% | 73.95% | 74.13% | 74.27% | 74.13% | 86.76% | 86.79% | 87.28% | 87.24% | 87.58% | 87.39% | 87.77% | 88.16% | 94.42% | 85.68% | 81.09% | 73.91% | 77% | 73.49% | 80.75% | 82.26% | 80.17% | 80.51% | 80.86% | 80.91% | 79.57% | 79.24% | 79.71% | 79.21% | 4.05% | 3.59% | 3.47% | 3.57% | 2.99% | 2.83% | 2.64% | 2.5%
883.6 | 87.5% | 87.31% | 87.7% | 88.11% | 72.69% | 72.86% | 72.99% | 72.9% | 86.01% | 86.03% | 86.52% | 86.49% | 87.5% | 87.31% | 87.7% | 88.11% | 94.28% | 85.54% | 80.97% | 74.06% | 77.16% | 73.63% | 80.85% | 82.37% | 80.29% | 80.58% | 80.93% | 80.98% | 79.65% | 79.31% | 79.78% | 79.27% | 4.05% | 3.59% | 3.47% | 3.57% | 3% | 2.83% | 2.64% | 2.5%
886.03 | 87.41% | 87.22% | 87.59% | 87.97% | 71.43% | 71.6% | 71.73% | 71.6% | 85.26% | 85.28% | 85.76% | 85.76% | 87.41% | 87.22% | 87.59% | 87.97% | 94.12% | 85.37% | 80.81% | 74.13% | 77.22% | 73.69% | 80.89% | 82.41% | 80.34% | 80.61% | 80.96% | 81% | 79.7% | 79.33% | 79.8% | 79.29% | 4.06% | 3.6% | 3.48% | 3.57% | 2.99% | 2.83% | 2.63% | 2.5%
888.45 | 87.3% | 87.09% | 87.47% | 87.84% | 70.36% | 70.53% | 70.66% | 70.55% | 84.6% | 84.64% | 85.12% | 85.14% | 87.3% | 87.09% | 87.47% | 87.84% | 93.88% | 85.13% | 80.6% | 74.13% | 77.22% | 73.7% | 80.86% | 82.38% | 80.29% | 80.59% | 80.95% | 80.98% | 79.67% | 79.31% | 79.77% | 79.27% | 4.05% | 3.58% | 3.46% | 3.56% | 2.99% | 2.83% | 2.65% | 2.52%
890.88 | 87.17% | 86.96% | 87.33% | 87.68% | 69.62% | 69.79% | 69.92% | 69.8% | 84.15% | 84.19% | 84.67% | 84.66% | 87.17% | 86.96% | 87.33% | 87.68% | 93.61% | 84.86% | 80.36% | 74.06% | 77.15% | 73.66% | 80.75% | 82.29% | 80.19% | 80.53% | 80.87% | 80.91% | 79.6% | 79.23% | 79.72% | 79.2% | 4.05% | 3.6% | 3.47% | 3.57% | 2.99% | 2.82% | 2.65% | 2.5%
893.3 | 87.04% | 86.83% | 87.18% | 87.57% | 69.14% | 69.32% | 69.46% | 69.37% | 83.86% | 83.88% | 84.38% | 84.35% | 87.04% | 86.83% | 87.18% | 87.57% | 93.36% | 84.59% | 80.15% | 73.97% | 77.05% | 73.58% | 80.58% | 82.13% | 80.04% | 80.41% | 80.76% | 80.79% | 79.5% | 79.1% | 79.6% | 79.09% | 4.05% | 3.59% | 3.45% | 3.56% | 2.98% | 2.82% | 2.63% | 2.5%
895.72 | 86.94% | 86.71% | 87.07% | 87.48% | 68.78% | 68.94% | 69.07% | 68.98% | 83.63% | 83.65% | 84.15% | 84.14% | 86.94% | 86.71% | 87.07% | 87.48% | 93.13% | 84.37% | 79.92% | 73.86% | 76.91% | 73.46% | 80.37% | 81.91% | 79.8% | 80.26% | 80.6% | 80.63% | 79.32% | 78.96% | 79.44% | 78.93% | 4.05% | 3.59% | 3.47% | 3.58% | 2.99% | 2.82% | 2.64% | 2.51%
898.15 | 86.84% | 86.63% | 86.97% | 87.33% | 68.65% | 68.82% | 68.96% | 68.89% | 83.55% | 83.58% | 84.06% | 84.02% | 86.84% | 86.63% | 86.97% | 87.33% | 92.95% | 84.18% | 79.75% | 73.73% | 76.78% | 73.36% | 80.08% | 81.61% | 79.51% | 80.05% | 80.39% | 80.41% | 79.1% | 78.78% | 79.24% | 78.74% | 4.05% | 3.59% | 3.47% | 3.58% | 3% | 2.82% | 2.64% | 2.51%
900.57 | 86.78% | 86.55% | 86.9% | 87.21% | 68.99% | 69.14% | 69.3% | 69.21% | 83.7% | 83.74% | 84.24% | 84.22% | 86.78% | 86.55% | 86.9% | 87.21% | 92.8% | 84.03% | 79.6% | 73.61% | 76.67% | 73.26% | 79.77% | 81.3% | 79.18% | 79.81% | 80.15% | 80.16% | 78.88% | 78.54% | 79.01% | 78.51% | 4.05% | 3.58% | 3.47% | 3.59% | 2.99% | 2.82% | 2.65% | 2.5%
903 | 86.72% | 86.49% | 86.83% | 87.2% | 69.64% | 69.81% | 69.94% | 69.87% | 84.05% | 84.1% | 84.59% | 84.58% | 86.72% | 86.49% | 86.83% | 87.2% | 92.66% | 83.89% | 79.49% | 73.53% | 76.55% | 73.19% | 79.45% | 80.98% | 78.85% | 79.56% | 79.91% | 79.92% | 78.62% | 78.3% | 78.78% | 78.28% | 4.05% | 3.58% | 3.47% | 3.59% | 2.99% | 2.82% | 2.64% | 2.5%
905.42 | 86.64% | 86.43% | 86.76% | 87.07% | 70.49% | 70.63% | 70.77% | 70.62% | 84.52% | 84.56% | 85.04% | 85.03% | 86.64% | 86.43% | 86.76% | 87.07% | 92.52% | 83.74% | 79.38% | 73.47% | 76.48% | 73.16% | 79.16% | 80.68% | 78.54% | 79.33% | 79.66% | 79.66% | 78.38% | 78.08% | 78.56% | 78.07% | 4.06% | 3.57% | 3.47% | 3.61% | 3% | 2.83% | 2.63% | 2.5%
907.84 | 86.59% | 86.34% | 86.68% | 87.03% | 71.44% | 71.58% | 71.71% | 71.59% | 85.08% | 85.09% | 85.57% | 85.52% | 86.59% | 86.34% | 86.68% | 87.03% | 92.34% | 83.57% | 79.21% | 73.44% | 76.43% | 73.12% | 78.95% | 80.47% | 78.32% | 79.13% | 79.46% | 79.47% | 78.2% | 77.91% | 78.38% | 77.89% | 4.05% | 3.57% | 3.47% | 3.6% | 2.98% | 2.82% | 2.64% | 2.51%
910.26 | 86.52% | 86.25% | 86.6% | 87% | 72.36% | 72.5% | 72.65% | 72.51% | 85.63% | 85.62% | 86.11% | 86.09% | 86.52% | 86.25% | 86.6% | 87% | 92.18% | 83.4% | 79.06% | 73.44% | 76.43% | 73.14% | 78.96% | 80.44% | 78.3% | 79.07% | 79.38% | 79.4% | 78.14% | 77.87% | 78.33% | 77.86% | 4.05% | 3.56% | 3.47% | 3.61% | 2.99% | 2.83% | 2.63% | 2.49%
912.69 | 86.43% | 86.18% | 86.52% | 86.86% | 73.31% | 73.45% | 73.57% | 73.44% | 86.18% | 86.18% | 86.66% | 86.63% | 86.43% | 86.18% | 86.52% | 86.86% | 92.02% | 83.23% | 78.96% | 73.45% | 76.42% | 73.14% | 79.19% | 80.7% | 78.59% | 79.17% | 79.51% | 79.53% | 78.29% | 77.99% | 78.46% | 77.99% | 4.04% | 3.54% | 3.48% | 3.6% | 2.98% | 2.82% | 2.63% | 2.49%
915.11 | 86.37% | 86.12% | 86.47% | 86.88% | 74.32% | 74.45% | 74.58% | 74.41% | 86.77% | 86.77% | 87.26% | 87.2% | 86.37% | 86.12% | 86.47% | 86.88% | 91.93% | 83.16% | 78.9% | 73.42% | 76.41% | 73.15% | 79.57% | 81.09% | 79.03% | 79.38% | 79.72% | 79.78% | 78.57% | 78.22% | 78.7% | 78.24% | 4.03% | 3.54% | 3.5% | 3.63% | 2.99% | 2.83% | 2.64% | 2.49%
917.53 | 86.38% | 86.13% | 86.46% | 86.82% | 75.25% | 75.4% | 75.5% | 75.37% | 87.34% | 87.34% | 87.82% | 87.83% | 86.38% | 86.13% | 86.46% | 86.82% | 91.94% | 83.18% | 78.9% | 73.43% | 76.41% | 73.18% | 79.91% | 81.43% | 79.4% | 79.55% | 79.9% | 79.97% | 78.8% | 78.43% | 78.9% | 78.45% | 4.03% | 3.55% | 3.51% | 3.65% | 2.99% | 2.82% | 2.63% | 2.5%
919.95 | 86.43% | 86.2% | 86.52% | 86.91% | 76.03% | 76.17% | 76.26% | 76.11% | 87.8% | 87.81% | 88.28% | 88.23% | 86.43% | 86.2% | 86.52% | 86.91% | 92.09% | 83.31% | 79.06% | 73.45% | 76.42% | 73.19% | 80.13% | 81.66% | 79.65% | 79.66% | 80% | 80.09% | 78.94% | 78.57% | 79.03% | 78.6% | 4.03% | 3.57% | 3.53% | 3.67% | 2.99% | 2.82% | 2.64% | 2.49%
922.37 | 86.58% | 86.33% | 86.66% | 87.07% | 76.64% | 76.82% | 76.88% | 76.76% | 88.18% | 88.21% | 88.68% | 88.63% | 86.58% | 86.33% | 86.66% | 87.07% | 92.36% | 83.59% | 79.3% | 73.47% | 76.44% | 73.23% | 80.25% | 81.79% | 79.8% | 79.69% | 80.05% | 80.14% | 79.02% | 78.63% | 79.12% | 78.68% | 4.04% | 3.58% | 3.56% | 3.68% | 2.99% | 2.82% | 2.62% | 2.48%
924.8 | 86.75% | 86.51% | 86.82% | 87.18% | 77.17% | 77.31% | 77.38% | 77.18% | 88.5% | 88.52% | 89% | 88.97% | 86.75% | 86.51% | 86.82% | 87.18% | 92.7% | 83.92% | 79.63% | 73.47% | 76.45% | 73.25% | 80.31% | 81.87% | 79.9% | 79.67% | 80.05% | 80.16% | 79.04% | 78.67% | 79.17% | 78.72% | 4.04% | 3.6% | 3.55% | 3.67% | 2.99% | 2.83% | 2.63% | 2.48%
927.22 | 86.92% | 86.67% | 86.99% | 87.31% | 77.53% | 77.66% | 77.73% | 77.56% | 88.75% | 88.75% | 89.21% | 89.23% | 86.92% | 86.67% | 86.99% | 87.31% | 93.05% | 84.26% | 79.96% | 73.5% | 76.46% | 73.29% | 80.37% | 81.93% | 79.95% | 79.68% | 80.04% | 80.14% | 79.01% | 78.7% | 79.19% | 78.75% | 4.04% | 3.61% | 3.54% | 3.68% | 2.99% | 2.82% | 2.63% | 2.5%
929.64 | 87.06% | 86.8% | 87.12% | 87.55% | 77.83% | 77.96% | 78% | 77.87% | 88.94% | 88.93% | 89.4% | 89.36% | 87.06% | 86.8% | 87.12% | 87.55% | 93.36% | 84.54% | 80.26% | 73.5% | 76.45% | 73.32% | 80.4% | 81.95% | 79.97% | 79.67% | 80.01% | 80.11% | 79.04% | 78.72% | 79.19% | 78.76% | 4.08% | 3.63% | 3.57% | 3.72% | 3.01% | 2.83% | 2.63% | 2.49%
932.06 | 87.18% | 86.94% | 87.25% | 87.66% | 78.13% | 78.28% | 78.33% | 78.27% | 89.12% | 89.13% | 89.6% | 89.59% | 87.18% | 86.94% | 87.25% | 87.66% | 93.57% | 84.78% | 80.49% | 73.52% | 76.47% | 73.36% | 80.4% | 81.96% | 80.01% | 79.63% | 79.98% | 80.07% | 79.02% | 78.7% | 79.18% | 78.73% | 4.07% | 3.64% | 3.59% | 3.73% | 3% | 2.83% | 2.62% | 2.5%
934.48 | 87.29% | 87.05% | 87.37% | 87.8% | 78.52% | 78.66% | 78.7% | 78.58% | 89.32% | 89.35% | 89.82% | 89.77% | 87.29% | 87.05% | 87.37% | 87.8% | 93.75% | 84.99% | 80.66% | 73.52% | 76.47% | 73.41% | 80.41% | 81.97% | 80.03% | 79.57% | 79.94% | 80.02% | 78.98% | 78.69% | 79.19% | 78.74% | 4.08% | 3.65% | 3.58% | 3.72% | 3.01% | 2.82% | 2.64% | 2.5%
936.9 | 87.44% | 87.17% | 87.48% | 87.87% | 78.9% | 79.02% | 79.09% | 78.89% | 89.5% | 89.51% | 89.99% | 89.86% | 87.44% | 87.17% | 87.48% | 87.87% | 93.92% | 85.17% | 80.84% | 73.54% | 76.46% | 73.41% | 80.44% | 81.99% | 80.06% | 79.56% | 79.91% | 80.01% | 78.97% | 78.69% | 79.18% | 78.75% | 4.1% | 3.65% | 3.6% | 3.79% | 2.99% | 2.82% | 2.61% | 2.49%
939.31 | 87.53% | 87.26% | 87.55% | 88.1% | 79.21% | 79.31% | 79.4% | 79.28% | 89.65% | 89.66% | 90.11% | 90.19% | 87.53% | 87.26% | 87.55% | 88.1% | 94.05% | 85.3% | 81% | 73.54% | 76.47% | 73.44% | 80.46% | 82% | 80.08% | 79.56% | 79.88% | 80% | 79.01% | 78.7% | 79.16% | 78.77% | 4.14% | 3.68% | 3.62% | 3.79% | 3.02% | 2.83% | 2.64% | 2.52%
941.73 | 87.6% | 87.35% | 87.64% | 88.17% | 79.43% | 79.54% | 79.64% | 79.51% | 89.71% | 89.77% | 90.2% | 90.25% | 87.6% | 87.35% | 87.64% | 88.17% | 94.18% | 85.41% | 81.12% | 73.52% | 76.47% | 73.44% | 80.46% | 81.99% | 80.09% | 79.48% | 79.82% | 79.97% | 78.95% | 78.69% | 79.15% | 78.76% | 4.12% | 3.65% | 3.63% | 3.8% | 3.02% | 2.84% | 2.66% | 2.54%
944.15 | 87.65% | 87.42% | 87.74% | 88.23% | 79.52% | 79.7% | 79.77% | 79.6% | 89.79% | 89.82% | 90.27% | 90.31% | 87.65% | 87.42% | 87.74% | 88.23% | 94.24% | 85.52% | 81.22% | 73.52% | 76.48% | 73.48% | 80.44% | 81.99% | 80.11% | 79.42% | 79.78% | 79.93% | 78.88% | 78.63% | 79.12% | 78.74% | 4.12% | 3.69% | 3.65% | 3.8% | 3% | 2.82% | 2.64% | 2.53%
946.57 | 87.74% | 87.47% | 87.84% | 88.23% | 79.6% | 79.77% | 79.82% | 79.59% | 89.82% | 89.82% | 90.33% | 90.29% | 87.74% | 87.47% | 87.84% | 88.23% | 94.3% | 85.6% | 81.35% | 73.54% | 76.45% | 73.5% | 80.41% | 81.97% | 80.11% | 79.36% | 79.75% | 79.88% | 78.8% | 78.59% | 79.11% | 78.71% | 4.14% | 3.7% | 3.66% | 3.79% | 3% | 2.8% | 2.65% | 2.55%
948.99 | 87.81% | 87.49% | 87.89% | 88.23% | 79.51% | 79.69% | 79.71% | 79.5% | 89.75% | 89.73% | 90.29% | 90.23% | 87.81% | 87.49% | 87.89% | 88.23% | 94.32% | 85.62% | 81.41% | 73.52% | 76.42% | 73.47% | 80.39% | 81.94% | 80.08% | 79.32% | 79.7% | 79.8% | 78.74% | 78.56% | 79.09% | 78.68% | 4.14% | 3.7% | 3.65% | 3.83% | 2.99% | 2.82% | 2.64% | 2.57%
951.4 | 87.81% | 87.56% | 87.9% | 88.3% | 79.34% | 79.47% | 79.47% | 79.34% | 89.55% | 89.59% | 90.1% | 89.97% | 87.81% | 87.56% | 87.9% | 88.3% | 94.32% | 85.64% | 81.43% | 73.46% | 76.34% | 73.41% | 80.35% | 81.91% | 80.03% | 79.26% | 79.62% | 79.69% | 78.64% | 78.56% | 79.03% | 78.61% | 4.14% | 3.72% | 3.66% | 3.81% | 2.98% | 2.82% | 2.64% | 2.56%
953.82 | 87.82% | 87.62% | 87.89% | 88.42% | 79.08% | 79.22% | 79.2% | 79.08% | 89.36% | 89.45% | 89.88% | 89.85% | 87.82% | 87.62% | 87.89% | 88.42% | 94.29% | 85.65% | 81.43% | 73.35% | 76.25% | 73.3% | 80.28% | 81.81% | 79.91% | 79.16% | 79.5% | 79.57% | 78.56% | 78.48% | 78.96% | 78.52% | 4.18% | 3.75% | 3.69% | 3.84% | 2.98% | 2.82% | 2.64% | 2.58%
956.23 | 87.87% | 87.68% | 87.88% | 88.41% | 78.83% | 78.95% | 78.95% | 78.82% | 89.22% | 89.33% | 89.71% | 89.78% | 87.87% | 87.68% | 87.88% | 88.41% | 94.29% | 85.64% | 81.39% | 73.25% | 76.15% | 73.23% | 80.2% | 81.72% | 79.78% | 79.06% | 79.39% | 79.44% | 78.45% | 78.39% | 78.85% | 78.41% | 4.18% | 3.73% | 3.69% | 3.85% | 2.99% | 2.82% | 2.66% | 2.58%
958.65 | 87.97% | 87.68% | 87.91% | 88.34% | 78.6% | 78.7% | 78.73% | 78.5% | 89.14% | 89.18% | 89.55% | 89.54% | 87.97% | 87.68% | 87.91% | 88.34% | 94.22% | 85.6% | 81.35% | 73.16% | 76.02% | 73.11% | 80.09% | 81.63% | 79.69% | 78.93% | 79.26% | 79.31% | 78.3% | 78.28% | 78.77% | 78.33% | 4.19% | 3.77% | 3.68% | 3.9% | 2.99% | 2.83% | 2.67% | 2.62%
961.06 | 87.98% | 87.66% | 87.96% | 88.48% | 78.36% | 78.42% | 78.47% | 78.29% | 89.01% | 88.99% | 89.42% | 89.5% | 87.98% | 87.66% | 87.96% | 88.48% | 94.13% | 85.49% | 81.27% | 73.04% | 75.85% | 73.02% | 80.01% | 81.49% | 79.6% | 78.79% | 79.09% | 79.17% | 78.14% | 78.17% | 78.62% | 78.21% | 4.17% | 3.74% | 3.7% | 3.89% | 3% | 2.83% | 2.69% | 2.62%
963.48 | 87.98% | 87.62% | 87.96% | 88.42% | 78.04% | 78.13% | 78.18% | 78.04% | 88.85% | 88.77% | 89.29% | 89.37% | 87.98% | 87.62% | 87.96% | 88.42% | 94.02% | 85.38% | 81.23% | 72.84% | 75.65% | 72.89% | 79.88% | 81.36% | 79.53% | 78.63% | 78.92% | 79.03% | 78.01% | 78.07% | 78.5% | 78.11% | 4.22% | 3.76% | 3.72% | 3.92% | 2.99% | 2.85% | 2.7% | 2.64%
965.89 | 87.94% | 87.67% | 88% | 88.35% | 77.67% | 77.8% | 77.81% | 77.61% | 88.56% | 88.59% | 89.09% | 88.97% | 87.94% | 87.67% | 88% | 88.35% | 93.9% | 85.31% | 81.17% | 72.65% | 75.46% | 72.72% | 79.76% | 81.26% | 79.42% | 78.42% | 78.75% | 78.84% | 77.83% | 77.91% | 78.38% | 77.99% | 4.21% | 3.75% | 3.68% | 3.93% | 3.02% | 2.85% | 2.73% | 2.63%
968.3 | 87.95% | 87.71% | 88.01% | 88.38% | 77.31% | 77.45% | 77.45% | 77.2% | 88.32% | 88.4% | 88.86% | 88.81% | 87.95% | 87.71% | 88.01% | 88.38% | 93.78% | 85.26% | 81.13% | 72.45% | 75.24% | 72.53% | 79.63% | 81.15% | 79.3% | 78.26% | 78.59% | 78.64% | 77.6% | 77.8% | 78.27% | 77.86% | 4.24% | 3.77% | 3.72% | 3.97% | 3.01% | 2.86% | 2.73% | 2.63%
970.72 | 87.99% | 87.74% | 87.99% | 88.58% | 77% | 77.04% | 77.07% | 76.97% | 88.12% | 88.18% | 88.62% | 88.63% | 87.99% | 87.74% | 87.99% | 88.58% | 93.69% | 85.22% | 81.14% | 72.21% | 75.04% | 72.35% | 79.49% | 81.03% | 79.16% | 78.06% | 78.38% | 78.44% | 77.43% | 77.62% | 78.13% | 77.71% | 4.22% | 3.77% | 3.74% | 4.05% | 3% | 2.9% | 2.73% | 2.64%
973.13 | 88.03% | 87.77% | 88% | 88.64% | 76.52% | 76.6% | 76.59% | 76.48% | 87.93% | 87.94% | 88.36% | 88.38% | 88.03% | 87.77% | 88% | 88.64% | 93.66% | 85.17% | 81.07% | 72.06% | 74.83% | 72.2% | 79.39% | 80.87% | 78.98% | 77.88% | 78.16% | 78.23% | 77.27% | 77.51% | 77.94% | 77.52% | 4.22% | 3.78% | 3.81% | 4.05% | 3.03% | 2.88% | 2.75% | 2.69%
975.54 | 88.06% | 87.77% | 88.05% | 88.55% | 76% | 76.15% | 76.12% | 75.99% | 87.65% | 87.67% | 88.13% | 88.14% | 88.06% | 87.77% | 88.05% | 88.55% | 93.61% | 85.11% | 81.02% | 71.93% | 74.67% | 72.02% | 79.25% | 80.71% | 78.87% | 77.67% | 77.96% | 77.99% | 77.06% | 77.34% | 77.79% | 77.39% | 4.26% | 3.79% | 3.81% | 4.11% | 3.02% | 2.89% | 2.77% | 2.69%
977.95 | 88.12% | 87.72% | 88.09% | 88.52% | 75.46% | 75.53% | 75.57% | 75.4% | 87.33% | 87.29% | 87.84% | 87.79% | 88.12% | 87.72% | 88.09% | 88.52% | 93.52% | 85.07% | 81.03% | 71.81% | 74.47% | 71.98% | 79.09% | 80.56% | 78.69% | 77.44% | 77.75% | 77.8% | 76.82% | 77.19% | 77.66% | 77.21% | 4.3% | 3.8% | 3.87% | 4.17% | 3.06% | 2.91% | 2.8% | 2.72%
980.36 | 88.02% | 87.73% | 88.04% | 88.6% | 74.78% | 74.84% | 74.91% | 74.81% | 86.94% | 86.95% | 87.46% | 87.52% | 88.02% | 87.73% | 88.04% | 88.6% | 93.43% | 85.03% | 81.05% | 71.64% | 74.32% | 71.88% | 78.99% | 80.44% | 78.62% | 77.28% | 77.53% | 77.6% | 76.65% | 77.08% | 77.49% | 77.11% | 4.26% | 3.84% | 3.89% | 4.22% | 3.08% | 2.95% | 2.83% | 2.73%
982.77 | 87.98% | 87.79% | 87.99% | 88.78% | 74.1% | 74.27% | 74.22% | 74.3% | 86.55% | 86.69% | 87.07% | 87.31% | 87.98% | 87.79% | 87.99% | 88.78% | 93.35% | 85% | 81.03% | 71.48% | 74.21% | 71.77% | 78.88% | 80.32% | 78.46% | 77.02% | 77.29% | 77.36% | 76.48% | 76.95% | 77.33% | 76.95% | 4.3% | 3.87% | 4% | 4.26% | 3.06% | 2.93% | 2.82% | 2.74%
985.18 | 88.06% | 87.78% | 88.04% | 88.63% | 73.61% | 73.71% | 73.7% | 73.9% | 86.41% | 86.39% | 86.86% | 86.71% | 88.06% | 87.78% | 88.04% | 88.63% | 93.28% | 84.99% | 80.97% | 71.41% | 74.08% | 71.68% | 78.73% | 80.21% | 78.32% | 76.77% | 77.07% | 77.09% | 76.29% | 76.73% | 77.2% | 76.79% | 4.3% | 3.91% | 3.97% | 4.35% | 3.1% | 2.98% | 2.87% | 2.83%
987.59 | 88.06% | 87.66% | 88.06% | 88.47% | 73.23% | 73.22% | 73.38% | 73.39% | 86.15% | 86.12% | 86.7% | 86.77% | 88.06% | 87.66% | 88.06% | 88.47% | 93.23% | 84.88% | 81.04% | 71.26% | 73.87% | 71.64% | 78.61% | 80.03% | 78.24% | 76.59% | 76.83% | 76.87% | 76.09% | 76.6% | 77.04% | 76.68% | 4.34% | 3.94% | 4% | 4.43% | 3.09% | 2.96% | 2.86% | 2.79%
989.99 | 88.02% | 87.65% | 87.99% | 88.55% | 72.74% | 72.88% | 73.08% | 73.03% | 85.88% | 86% | 86.5% | 86.74% | 88.02% | 87.65% | 87.99% | 88.55% | 93.12% | 84.82% | 81.03% | 71.09% | 73.72% | 71.62% | 78.54% | 79.89% | 78.14% | 76.36% | 76.52% | 76.65% | 75.98% | 76.49% | 76.8% | 76.53% | 4.36% | 3.97% | 4.07% | 4.46% | 3.11% | 2.98% | 2.92% | 2.81%
992.4 | 87.89% | 87.72% | 87.9% | 88.83% | 72.3% | 72.47% | 72.61% | 72.75% | 85.73% | 85.84% | 86.24% | 86.6% | 87.89% | 87.72% | 87.9% | 88.83% | 92.91% | 84.77% | 80.91% | 70.91% | 73.61% | 71.46% | 78.37% | 79.82% | 78.04% | 75.98% | 76.3% | 76.41% | 75.73% | 76.22% | 76.68% | 76.42% | 4.4% | 4.02% | 4.12% | 4.54% | 3.15% | 3.02% | 2.91% | 2.91%
994.81 | 87.94% | 87.63% | 87.96% | 88.71% | 71.68% | 71.85% | 72% | 72.22% | 85.47% | 85.46% | 86.03% | 86.28% | 87.94% | 87.63% | 87.96% | 88.71% | 92.81% | 84.7% | 80.91% | 70.83% | 73.54% | 71.39% | 78.26% | 79.73% | 78.01% | 75.75% | 76.1% | 76.22% | 75.48% | 76.11% | 76.6% | 76.35% | 4.47% | 4.09% | 4.2% | 4.66% | 3.18% | 3.04% | 2.98% | 2.92%
997.21 | 87.91% | 87.51% | 88.08% | 88.73% | 71.1% | 71.14% | 71.41% | 71.37% | 85.09% | 85.11% | 85.86% | 85.86% | 87.91% | 87.51% | 88.08% | 88.73% | 92.82% | 84.6% | 81.04% | 70.81% | 73.37% | 71.41% | 78.26% | 79.64% | 78.01% | 75.59% | 75.86% | 75.98% | 75.25% | 76.06% | 76.49% | 76.28% | 4.46% | 4.14% | 4.25% | 4.74% | 3.21% | 3.08% | 3% | 3.04%

## STONE
SPECTRAL LIBRARY OF ROOFTOP URBAN MATERIALS Perla Zambrano, Alejandro Josa, Joan Rieradevall, Santiago Gassó & Xavier Gabarrell | [17 empty] | http://www.fertilecity.com
S01 |  |  |  | S02 |  |  | S03 |  |  | S04 |  |  | S05 |  |  |  | S06 |  |  |  | S07
nm | 0° | 5° | 10° | 0° | 5° | 10° | 0° | 5° | 10° | 0° | 5° | 10° | 0° | 5° | 10° | 15° | 0° | 5° | 10° | 15° | 0° | 5° | 10° | 15°
402.66 | 45.57% | 45.65% | 45.37% | 29.8% | 30.55% | 31.28% | 39.12% | 39.69% | 41.1% | 39.89% | 40.41% | 40.17% | 20.92% | 20.8% | 20.81% | 21.46% | 19.41% | 19.17% | 19.76% | 21.47% | 19.02% | 18.92% | 19.75% | 20.14%
404.87 | 45.25% | 45.43% | 45.22% | 29% | 29.8% | 30.39% | 38.74% | 39.39% | 40.92% | 39.75% | 40.31% | 39.95% | 20.61% | 20.55% | 20.61% | 21.21% | 18.98% | 18.69% | 19.23% | 20.93% | 18.65% | 18.54% | 19.45% | 19.83%
407.08 | 44.97% | 45.07% | 45.02% | 28.27% | 29.12% | 29.79% | 38.64% | 39.22% | 40.93% | 39.54% | 40.06% | 40.01% | 20.29% | 20.24% | 20.37% | 20.88% | 18.55% | 18.22% | 18.87% | 20.58% | 18.45% | 18.3% | 19.2% | 19.61%
409.3 | 44.86% | 44.89% | 44.69% | 27.63% | 28.47% | 29.14% | 38.51% | 39.06% | 40.66% | 39.33% | 39.83% | 39.68% | 20.06% | 19.9% | 20.04% | 20.59% | 18.27% | 17.96% | 18.55% | 20.24% | 18.26% | 18.11% | 19.02% | 19.4%
411.51 | 44.84% | 44.83% | 44.52% | 27.29% | 28.03% | 28.45% | 38.46% | 38.92% | 40.55% | 39.21% | 39.64% | 39.53% | 19.87% | 19.68% | 19.77% | 20.24% | 18.07% | 17.68% | 18.32% | 20% | 18.17% | 18% | 18.87% | 19.21%
413.73 | 44.67% | 44.7% | 44.38% | 26.85% | 27.58% | 28.07% | 38.44% | 38.9% | 40.44% | 39.13% | 39.51% | 39.24% | 19.62% | 19.47% | 19.52% | 19.95% | 17.93% | 17.46% | 18.11% | 19.74% | 18.06% | 17.89% | 18.8% | 19.03%
415.95 | 44.66% | 44.68% | 44.19% | 26.49% | 27.2% | 27.74% | 38.43% | 38.87% | 40.36% | 39.02% | 39.37% | 39.07% | 19.42% | 19.25% | 19.27% | 19.66% | 17.82% | 17.35% | 17.97% | 19.54% | 18.01% | 17.83% | 18.7% | 18.95%
418.17 | 44.66% | 44.63% | 44.18% | 26.07% | 26.75% | 27.34% | 38.51% | 38.84% | 40.32% | 39% | 39.3% | 38.98% | 19.36% | 19.12% | 19.07% | 19.38% | 17.76% | 17.24% | 17.84% | 19.38% | 18.04% | 17.84% | 18.72% | 18.93%
420.4 | 44.62% | 44.59% | 44.2% | 25.81% | 26.45% | 27.02% | 38.5% | 38.86% | 40.35% | 38.9% | 39.22% | 38.81% | 19.21% | 18.99% | 18.95% | 19.18% | 17.74% | 17.22% | 17.84% | 19.32% | 18.09% | 17.9% | 18.74% | 19%
422.62 | 44.69% | 44.67% | 44.22% | 25.58% | 26.2% | 26.81% | 38.57% | 38.9% | 40.33% | 38.9% | 39.14% | 38.75% | 19.08% | 18.92% | 18.88% | 19.1% | 17.84% | 17.25% | 17.83% | 19.3% | 18.18% | 17.97% | 18.81% | 19.04%
424.85 | 44.7% | 44.69% | 44.21% | 25.4% | 25.98% | 26.62% | 38.67% | 39% | 40.39% | 38.93% | 39.17% | 38.72% | 19.03% | 18.81% | 18.79% | 19.01% | 17.95% | 17.34% | 17.93% | 19.35% | 18.28% | 18.1% | 18.93% | 19.14%
427.08 | 44.74% | 44.71% | 44.18% | 25.27% | 25.83% | 26.47% | 38.77% | 39.06% | 40.44% | 38.92% | 39.14% | 38.77% | 18.99% | 18.76% | 18.73% | 18.93% | 18.14% | 17.47% | 18.03% | 19.4% | 18.43% | 18.25% | 19.07% | 19.26%
429.32 | 44.76% | 44.74% | 44.24% | 25.14% | 25.7% | 26.32% | 38.85% | 39.11% | 40.49% | 38.92% | 39.13% | 38.78% | 18.98% | 18.76% | 18.75% | 18.9% | 18.34% | 17.62% | 18.22% | 19.51% | 18.61% | 18.44% | 19.25% | 19.46%
431.55 | 44.78% | 44.75% | 44.26% | 25.15% | 25.64% | 26.23% | 38.93% | 39.15% | 40.53% | 38.92% | 39.12% | 38.76% | 19% | 18.77% | 18.76% | 18.9% | 18.58% | 17.82% | 18.39% | 19.63% | 18.79% | 18.64% | 19.44% | 19.64%
433.79 | 44.8% | 44.75% | 44.29% | 25.07% | 25.57% | 26.27% | 38.96% | 39.18% | 40.59% | 38.91% | 39.1% | 38.72% | 19.01% | 18.79% | 18.78% | 18.9% | 18.82% | 18.03% | 18.6% | 19.79% | 18.98% | 18.85% | 19.64% | 19.82%
436.03 | 44.84% | 44.81% | 44.29% | 25.02% | 25.49% | 26.15% | 39.05% | 39.24% | 40.6% | 38.93% | 39.09% | 38.7% | 19.06% | 18.82% | 18.81% | 18.93% | 19.08% | 18.24% | 18.8% | 19.95% | 19.18% | 19.05% | 19.82% | 20.01%
438.27 | 44.89% | 44.84% | 44.33% | 24.97% | 25.44% | 26.12% | 39.12% | 39.3% | 40.66% | 38.96% | 39.11% | 38.72% | 19.1% | 18.87% | 18.87% | 18.94% | 19.31% | 18.46% | 19.02% | 20.1% | 19.37% | 19.25% | 20.02% | 20.2%
440.51 | 44.91% | 44.88% | 44.39% | 24.92% | 25.38% | 26.04% | 39.2% | 39.35% | 40.69% | 38.98% | 39.14% | 38.74% | 19.12% | 18.91% | 18.93% | 18.96% | 19.54% | 18.65% | 19.23% | 20.26% | 19.53% | 19.43% | 20.2% | 20.38%
442.76 | 44.94% | 44.9% | 44.4% | 24.87% | 25.31% | 26% | 39.25% | 39.4% | 40.75% | 39% | 39.15% | 38.77% | 19.15% | 18.92% | 18.96% | 19.01% | 19.77% | 18.85% | 19.43% | 20.42% | 19.69% | 19.6% | 20.36% | 20.54%
445.01 | 44.99% | 44.94% | 44.43% | 24.85% | 25.29% | 25.97% | 39.34% | 39.47% | 40.8% | 39.04% | 39.18% | 38.78% | 19.16% | 18.94% | 18.98% | 19.03% | 19.98% | 19.03% | 19.61% | 20.55% | 19.84% | 19.77% | 20.52% | 20.7%
447.26 | 45.04% | 45% | 44.48% | 24.87% | 25.28% | 25.98% | 39.46% | 39.56% | 40.91% | 39.1% | 39.23% | 38.84% | 19.18% | 18.96% | 19% | 19.03% | 20.18% | 19.19% | 19.78% | 20.67% | 19.99% | 19.91% | 20.67% | 20.85%
449.51 | 45.06% | 45.02% | 44.52% | 24.92% | 25.33% | 26.01% | 39.57% | 39.67% | 41.02% | 39.17% | 39.3% | 38.9% | 19.21% | 18.98% | 19.03% | 19.06% | 20.34% | 19.34% | 19.92% | 20.79% | 20.14% | 20.06% | 20.81% | 20.98%
451.76 | 45.11% | 45.06% | 44.53% | 25.01% | 25.42% | 26.1% | 39.73% | 39.81% | 41.16% | 39.25% | 39.38% | 38.98% | 19.26% | 19.03% | 19.06% | 19.09% | 20.48% | 19.46% | 20.04% | 20.89% | 20.28% | 20.2% | 20.95% | 21.12%
454.02 | 45.15% | 45.11% | 44.61% | 25.15% | 25.55% | 26.21% | 39.91% | 39.99% | 41.34% | 39.36% | 39.5% | 39.1% | 19.33% | 19.09% | 19.13% | 19.15% | 20.57% | 19.55% | 20.14% | 21.01% | 20.39% | 20.3% | 21.07% | 21.23%
456.28 | 45.2% | 45.16% | 44.64% | 25.29% | 25.69% | 26.35% | 40.12% | 40.18% | 41.53% | 39.48% | 39.63% | 39.22% | 19.42% | 19.18% | 19.21% | 19.24% | 20.61% | 19.6% | 20.2% | 21.13% | 20.47% | 20.37% | 21.15% | 21.31%
458.54 | 45.25% | 45.22% | 44.71% | 25.43% | 25.84% | 26.51% | 40.34% | 40.4% | 41.74% | 39.62% | 39.77% | 39.34% | 19.55% | 19.3% | 19.31% | 19.36% | 20.6% | 19.6% | 20.23% | 21.23% | 20.5% | 20.37% | 21.17% | 21.34%
460.8 | 45.32% | 45.3% | 44.81% | 25.55% | 25.98% | 26.63% | 40.55% | 40.62% | 41.94% | 39.74% | 39.92% | 39.49% | 19.68% | 19.43% | 19.43% | 19.5% | 20.54% | 19.58% | 20.22% | 21.34% | 20.46% | 20.31% | 21.14% | 21.3%
463.06 | 45.38% | 45.36% | 44.91% | 25.66% | 26.1% | 26.75% | 40.77% | 40.82% | 42.15% | 39.87% | 40.05% | 39.63% | 19.82% | 19.56% | 19.54% | 19.62% | 20.47% | 19.53% | 20.21% | 21.44% | 20.4% | 20.22% | 21.07% | 21.26%
465.33 | 45.44% | 45.43% | 44.96% | 25.75% | 26.2% | 26.85% | 40.98% | 41.02% | 42.33% | 39.98% | 40.18% | 39.74% | 19.94% | 19.67% | 19.64% | 19.72% | 20.4% | 19.48% | 20.2% | 21.54% | 20.32% | 20.13% | 21.01% | 21.2%
467.6 | 45.49% | 45.48% | 45.02% | 25.82% | 26.28% | 26.92% | 41.18% | 41.21% | 42.52% | 40.08% | 40.29% | 39.84% | 20.05% | 19.77% | 19.72% | 19.81% | 20.34% | 19.45% | 20.2% | 21.63% | 20.26% | 20.06% | 20.96% | 21.14%
469.87 | 45.54% | 45.54% | 45.12% | 25.89% | 26.35% | 26.99% | 41.38% | 41.39% | 42.67% | 40.19% | 40.4% | 39.95% | 20.15% | 19.87% | 19.81% | 19.9% | 20.3% | 19.42% | 20.19% | 21.72% | 20.22% | 19.99% | 20.91% | 21.11%
472.14 | 45.59% | 45.58% | 45.15% | 25.96% | 26.43% | 27.06% | 41.57% | 41.57% | 42.84% | 40.28% | 40.51% | 40.08% | 20.26% | 19.97% | 19.9% | 19.99% | 20.27% | 19.41% | 20.2% | 21.82% | 20.19% | 19.94% | 20.88% | 21.07%
474.41 | 45.64% | 45.64% | 45.21% | 26.03% | 26.5% | 27.14% | 41.77% | 41.76% | 42.98% | 40.38% | 40.63% | 40.19% | 20.37% | 20.08% | 19.99% | 20.09% | 20.24% | 19.39% | 20.22% | 21.92% | 20.16% | 19.89% | 20.85% | 21.07%
476.69 | 45.7% | 45.7% | 45.26% | 26.1% | 26.58% | 27.19% | 41.96% | 41.93% | 43.16% | 40.48% | 40.74% | 40.28% | 20.5% | 20.2% | 20.09% | 20.19% | 20.23% | 19.39% | 20.25% | 22.03% | 20.14% | 19.86% | 20.84% | 21.05%
478.96 | 45.75% | 45.76% | 45.34% | 26.16% | 26.63% | 27.24% | 42.15% | 42.11% | 43.32% | 40.58% | 40.84% | 40.39% | 20.62% | 20.32% | 20.2% | 20.3% | 20.25% | 19.42% | 20.29% | 22.15% | 20.15% | 19.86% | 20.84% | 21.06%
481.24 | 45.82% | 45.82% | 45.39% | 26.22% | 26.69% | 27.31% | 42.33% | 42.27% | 43.46% | 40.66% | 40.93% | 40.47% | 20.73% | 20.42% | 20.31% | 20.4% | 20.29% | 19.47% | 20.36% | 22.28% | 20.17% | 19.87% | 20.87% | 21.1%
483.52 | 45.88% | 45.89% | 45.47% | 26.28% | 26.74% | 27.34% | 42.52% | 42.43% | 43.61% | 40.74% | 41.02% | 40.58% | 20.84% | 20.53% | 20.41% | 20.49% | 20.38% | 19.55% | 20.46% | 22.41% | 20.23% | 19.92% | 20.93% | 21.15%
485.81 | 45.94% | 45.94% | 45.51% | 26.33% | 26.79% | 27.41% | 42.68% | 42.58% | 43.73% | 40.82% | 41.1% | 40.66% | 20.93% | 20.62% | 20.5% | 20.58% | 20.48% | 19.65% | 20.57% | 22.56% | 20.31% | 20% | 21.01% | 21.24%
488.09 | 46.01% | 46.01% | 45.6% | 26.38% | 26.84% | 27.45% | 42.85% | 42.72% | 43.86% | 40.9% | 41.19% | 40.75% | 21.03% | 20.72% | 20.59% | 20.68% | 20.62% | 19.78% | 20.71% | 22.71% | 20.41% | 20.1% | 21.11% | 21.34%
490.38 | 46.07% | 46.07% | 45.66% | 26.43% | 26.87% | 27.46% | 43% | 42.86% | 43.96% | 40.97% | 41.27% | 40.83% | 21.13% | 20.82% | 20.69% | 20.77% | 20.78% | 19.93% | 20.86% | 22.87% | 20.54% | 20.23% | 21.23% | 21.47%
492.67 | 46.14% | 46.15% | 45.71% | 26.48% | 26.91% | 27.47% | 43.16% | 42.99% | 44.09% | 41.06% | 41.33% | 40.9% | 21.23% | 20.92% | 20.8% | 20.87% | 20.98% | 20.1% | 21.03% | 23.04% | 20.69% | 20.37% | 21.36% | 21.61%
494.96 | 46.21% | 46.22% | 45.76% | 26.53% | 26.95% | 27.52% | 43.3% | 43.11% | 44.19% | 41.13% | 41.41% | 40.99% | 21.33% | 21.02% | 20.9% | 20.96% | 21.19% | 20.29% | 21.22% | 23.2% | 20.86% | 20.55% | 21.53% | 21.77%
497.25 | 46.3% | 46.3% | 45.84% | 26.58% | 26.99% | 27.55% | 43.45% | 43.24% | 44.29% | 41.21% | 41.49% | 41.07% | 21.42% | 21.12% | 21% | 21.04% | 21.44% | 20.5% | 21.43% | 23.38% | 21.04% | 20.74% | 21.71% | 21.94%
499.54 | 46.4% | 46.38% | 45.96% | 26.64% | 27.02% | 27.57% | 43.6% | 43.37% | 44.41% | 41.3% | 41.56% | 41.14% | 21.52% | 21.22% | 21.1% | 21.13% | 21.7% | 20.73% | 21.66% | 23.58% | 21.25% | 20.95% | 21.92% | 22.15%
501.84 | 46.5% | 46.49% | 46.02% | 26.68% | 27.06% | 27.61% | 43.76% | 43.49% | 44.52% | 41.4% | 41.65% | 41.23% | 21.61% | 21.31% | 21.2% | 21.22% | 21.98% | 20.98% | 21.9% | 23.77% | 21.47% | 21.18% | 22.13% | 22.36%
504.14 | 46.59% | 46.58% | 46.11% | 26.71% | 27.07% | 27.63% | 43.92% | 43.63% | 44.63% | 41.5% | 41.74% | 41.3% | 21.7% | 21.41% | 21.3% | 21.31% | 22.28% | 21.24% | 22.15% | 23.97% | 21.7% | 21.42% | 22.36% | 22.58%
506.43 | 46.68% | 46.68% | 46.21% | 26.73% | 27.09% | 27.67% | 44.07% | 43.78% | 44.76% | 41.59% | 41.83% | 41.41% | 21.8% | 21.51% | 21.41% | 21.4% | 22.58% | 21.5% | 22.42% | 24.18% | 21.94% | 21.67% | 22.6% | 22.81%
508.74 | 46.78% | 46.77% | 46.3% | 26.81% | 27.16% | 27.73% | 44.23% | 43.91% | 44.9% | 41.7% | 41.92% | 41.49% | 21.91% | 21.62% | 21.53% | 21.51% | 22.89% | 21.77% | 22.68% | 24.4% | 22.18% | 21.92% | 22.84% | 23.05%
511.04 | 46.87% | 46.86% | 46.4% | 26.89% | 27.24% | 27.8% | 44.4% | 44.07% | 45.05% | 41.79% | 42.02% | 41.58% | 22.02% | 21.74% | 21.65% | 21.61% | 23.19% | 22.04% | 22.95% | 24.62% | 22.42% | 22.17% | 23.08% | 23.28%
513.34 | 46.96% | 46.95% | 46.5% | 26.97% | 27.31% | 27.89% | 44.56% | 44.2% | 45.19% | 41.89% | 42.11% | 41.68% | 22.14% | 21.87% | 21.78% | 21.73% | 23.49% | 22.31% | 23.22% | 24.85% | 22.66% | 22.41% | 23.32% | 23.52%
515.65 | 47.06% | 47.04% | 46.58% | 27.05% | 27.38% | 27.95% | 44.73% | 44.34% | 45.33% | 41.99% | 42.2% | 41.78% | 22.27% | 22% | 21.92% | 21.85% | 23.79% | 22.58% | 23.48% | 25.09% | 22.89% | 22.66% | 23.56% | 23.76%
517.96 | 47.13% | 47.13% | 46.66% | 27.12% | 27.44% | 28.01% | 44.88% | 44.49% | 45.47% | 42.09% | 42.3% | 41.87% | 22.4% | 22.13% | 22.06% | 21.99% | 24.08% | 22.84% | 23.75% | 25.32% | 23.12% | 22.89% | 23.79% | 24%
520.26 | 47.2% | 47.2% | 46.73% | 27.18% | 27.5% | 28.09% | 45.03% | 44.62% | 45.6% | 42.19% | 42.39% | 41.96% | 22.53% | 22.27% | 22.2% | 22.11% | 24.36% | 23.1% | 24.01% | 25.57% | 23.35% | 23.12% | 24.03% | 24.23%
522.58 | 47.27% | 47.28% | 46.82% | 27.25% | 27.57% | 28.14% | 45.18% | 44.75% | 45.74% | 42.29% | 42.49% | 42.05% | 22.67% | 22.41% | 22.35% | 22.25% | 24.65% | 23.35% | 24.27% | 25.81% | 23.57% | 23.35% | 24.25% | 24.45%
524.89 | 47.34% | 47.34% | 46.89% | 27.31% | 27.63% | 28.22% | 45.33% | 44.88% | 45.88% | 42.4% | 42.59% | 42.16% | 22.81% | 22.55% | 22.5% | 22.39% | 24.91% | 23.59% | 24.52% | 26.05% | 23.79% | 23.57% | 24.48% | 24.68%
527.2 | 47.4% | 47.41% | 46.95% | 27.37% | 27.68% | 28.26% | 45.47% | 45.01% | 46.01% | 42.5% | 42.7% | 42.27% | 22.95% | 22.7% | 22.64% | 22.52% | 25.18% | 23.84% | 24.77% | 26.3% | 24% | 23.79% | 24.7% | 24.9%
529.52 | 47.46% | 47.47% | 47.03% | 27.43% | 27.74% | 28.33% | 45.61% | 45.13% | 46.14% | 42.62% | 42.8% | 42.38% | 23.1% | 22.85% | 22.8% | 22.66% | 25.44% | 24.08% | 25.02% | 26.55% | 24.21% | 24.01% | 24.92% | 25.13%
531.83 | 47.52% | 47.53% | 47.07% | 27.48% | 27.79% | 28.38% | 45.75% | 45.25% | 46.26% | 42.73% | 42.91% | 42.49% | 23.24% | 23% | 22.94% | 22.8% | 25.7% | 24.32% | 25.26% | 26.8% | 24.42% | 24.22% | 25.13% | 25.35%
534.15 | 47.57% | 47.59% | 47.13% | 27.53% | 27.84% | 28.44% | 45.87% | 45.37% | 46.37% | 42.84% | 43.02% | 42.61% | 23.39% | 23.15% | 23.09% | 22.94% | 25.96% | 24.55% | 25.5% | 27.04% | 24.62% | 24.43% | 25.34% | 25.55%
536.47 | 47.62% | 47.65% | 47.19% | 27.57% | 27.88% | 28.49% | 45.99% | 45.47% | 46.49% | 42.96% | 43.14% | 42.72% | 23.53% | 23.29% | 23.24% | 23.07% | 26.2% | 24.78% | 25.73% | 27.28% | 24.82% | 24.63% | 25.54% | 25.76%
538.8 | 47.67% | 47.7% | 47.25% | 27.61% | 27.92% | 28.52% | 46.11% | 45.57% | 46.59% | 43.09% | 43.26% | 42.85% | 23.66% | 23.43% | 23.38% | 23.2% | 26.45% | 25.01% | 25.96% | 27.51% | 25.01% | 24.82% | 25.74% | 25.96%
541.12 | 47.71% | 47.74% | 47.28% | 27.65% | 27.95% | 28.55% | 46.22% | 45.66% | 46.69% | 43.21% | 43.38% | 42.96% | 23.79% | 23.56% | 23.51% | 23.33% | 26.68% | 25.23% | 26.18% | 27.74% | 25.2% | 25.01% | 25.93% | 26.16%
543.45 | 47.75% | 47.79% | 47.35% | 27.67% | 27.98% | 28.58% | 46.32% | 45.75% | 46.79% | 43.34% | 43.51% | 43.12% | 23.91% | 23.69% | 23.64% | 23.45% | 26.91% | 25.44% | 26.4% | 27.96% | 25.38% | 25.19% | 26.12% | 26.35%
545.77 | 47.79% | 47.84% | 47.4% | 27.7% | 28.01% | 28.61% | 46.42% | 45.83% | 46.88% | 43.48% | 43.65% | 43.25% | 24.02% | 23.81% | 23.76% | 23.56% | 27.14% | 25.65% | 26.62% | 28.18% | 25.55% | 25.37% | 26.3% | 26.53%
548.1 | 47.83% | 47.88% | 47.44% | 27.74% | 28.05% | 28.65% | 46.51% | 45.91% | 46.96% | 43.62% | 43.79% | 43.4% | 24.13% | 23.93% | 23.88% | 23.67% | 27.36% | 25.86% | 26.82% | 28.4% | 25.72% | 25.55% | 26.48% | 26.71%
550.43 | 47.88% | 47.93% | 47.5% | 27.79% | 28.1% | 28.71% | 46.6% | 45.99% | 47.04% | 43.79% | 43.94% | 43.55% | 24.23% | 24.03% | 23.98% | 23.76% | 27.59% | 26.07% | 27.03% | 28.6% | 25.9% | 25.72% | 26.65% | 26.89%
552.76 | 47.92% | 47.98% | 47.54% | 27.84% | 28.15% | 28.75% | 46.68% | 46.06% | 47.12% | 43.95% | 44.1% | 43.72% | 24.32% | 24.13% | 24.08% | 23.85% | 27.8% | 26.27% | 27.23% | 28.81% | 26.06% | 25.89% | 26.82% | 27.06%
555.09 | 47.97% | 48.02% | 47.58% | 27.89% | 28.19% | 28.8% | 46.76% | 46.13% | 47.2% | 44.12% | 44.27% | 43.89% | 24.41% | 24.22% | 24.17% | 23.94% | 28.02% | 26.47% | 27.42% | 29.01% | 26.22% | 26.06% | 26.99% | 27.24%
557.43 | 48.01% | 48.07% | 47.64% | 27.94% | 28.24% | 28.84% | 46.84% | 46.2% | 47.27% | 44.3% | 44.44% | 44.07% | 24.48% | 24.3% | 24.25% | 24.01% | 28.22% | 26.66% | 27.62% | 29.2% | 26.39% | 26.22% | 27.15% | 27.39%
559.76 | 48.05% | 48.12% | 47.67% | 27.98% | 28.29% | 28.9% | 46.91% | 46.26% | 47.33% | 44.49% | 44.62% | 44.25% | 24.55% | 24.37% | 24.32% | 24.08% | 28.43% | 26.84% | 27.8% | 29.38% | 26.54% | 26.37% | 27.3% | 27.55%
562.1 | 48.08% | 48.16% | 47.7% | 28.02% | 28.33% | 28.92% | 46.98% | 46.32% | 47.41% | 44.68% | 44.8% | 44.43% | 24.61% | 24.44% | 24.39% | 24.14% | 28.62% | 27.02% | 27.97% | 29.55% | 26.68% | 26.52% | 27.45% | 27.7%
564.44 | 48.12% | 48.2% | 47.75% | 28.06% | 28.36% | 28.97% | 47.04% | 46.37% | 47.45% | 44.86% | 44.98% | 44.62% | 24.67% | 24.5% | 24.45% | 24.2% | 28.8% | 27.19% | 28.14% | 29.72% | 26.82% | 26.66% | 27.59% | 27.84%
566.78 | 48.15% | 48.24% | 47.79% | 28.09% | 28.39% | 29% | 47.1% | 46.42% | 47.51% | 45.05% | 45.16% | 44.81% | 24.72% | 24.55% | 24.5% | 24.25% | 28.98% | 27.35% | 28.3% | 29.87% | 26.96% | 26.79% | 27.72% | 27.98%
569.12 | 48.19% | 48.27% | 47.82% | 28.11% | 28.42% | 29.02% | 47.15% | 46.46% | 47.56% | 45.24% | 45.34% | 45.01% | 24.76% | 24.59% | 24.54% | 24.29% | 29.14% | 27.5% | 28.45% | 30.02% | 27.07% | 26.91% | 27.85% | 28.1%
571.46 | 48.22% | 48.3% | 47.85% | 28.14% | 28.44% | 29.03% | 47.2% | 46.51% | 47.6% | 45.42% | 45.52% | 45.19% | 24.8% | 24.63% | 24.58% | 24.33% | 29.3% | 27.65% | 28.58% | 30.16% | 27.19% | 27.03% | 27.96% | 28.21%
573.81 | 48.24% | 48.33% | 47.88% | 28.17% | 28.47% | 29.06% | 47.24% | 46.54% | 47.64% | 45.6% | 45.69% | 45.37% | 24.83% | 24.67% | 24.62% | 24.36% | 29.43% | 27.78% | 28.71% | 30.29% | 27.29% | 27.14% | 28.07% | 28.32%
576.15 | 48.27% | 48.36% | 47.9% | 28.19% | 28.48% | 29.06% | 47.29% | 46.58% | 47.67% | 45.77% | 45.86% | 45.54% | 24.86% | 24.7% | 24.65% | 24.39% | 29.57% | 27.9% | 28.83% | 30.41% | 27.39% | 27.23% | 28.17% | 28.42%
578.5 | 48.28% | 48.38% | 47.92% | 28.21% | 28.5% | 29.08% | 47.34% | 46.61% | 47.71% | 45.92% | 46.01% | 45.7% | 24.88% | 24.73% | 24.67% | 24.42% | 29.69% | 28.01% | 28.95% | 30.52% | 27.48% | 27.32% | 28.26% | 28.51%
580.85 | 48.31% | 48.4% | 47.93% | 28.23% | 28.51% | 29.08% | 47.39% | 46.65% | 47.75% | 46.08% | 46.16% | 45.87% | 24.91% | 24.75% | 24.7% | 24.45% | 29.81% | 28.12% | 29.05% | 30.63% | 27.57% | 27.41% | 28.35% | 28.61%
583.2 | 48.32% | 48.41% | 47.95% | 28.24% | 28.52% | 29.07% | 47.43% | 46.68% | 47.78% | 46.23% | 46.31% | 46.02% | 24.92% | 24.77% | 24.72% | 24.46% | 29.91% | 28.22% | 29.15% | 30.74% | 27.65% | 27.49% | 28.43% | 28.68%
585.55 | 48.34% | 48.43% | 47.97% | 28.26% | 28.52% | 29.07% | 47.48% | 46.71% | 47.8% | 46.36% | 46.44% | 46.15% | 24.94% | 24.79% | 24.73% | 24.48% | 30.01% | 28.3% | 29.24% | 30.83% | 27.71% | 27.55% | 28.5% | 28.75%
587.9 | 48.35% | 48.44% | 47.96% | 28.27% | 28.52% | 29.06% | 47.53% | 46.74% | 47.83% | 46.49% | 46.56% | 46.29% | 24.95% | 24.81% | 24.74% | 24.5% | 30.1% | 28.39% | 29.33% | 30.93% | 27.78% | 27.62% | 28.57% | 28.82%
590.26 | 48.36% | 48.44% | 47.96% | 28.28% | 28.51% | 29.04% | 47.57% | 46.76% | 47.85% | 46.6% | 46.67% | 46.4% | 24.97% | 24.82% | 24.76% | 24.51% | 30.18% | 28.46% | 29.41% | 31.01% | 27.84% | 27.68% | 28.63% | 28.88%
592.61 | 48.37% | 48.44% | 47.96% | 28.29% | 28.5% | 29% | 47.61% | 46.78% | 47.86% | 46.7% | 46.78% | 46.5% | 24.98% | 24.83% | 24.77% | 24.52% | 30.25% | 28.53% | 29.48% | 31.1% | 27.89% | 27.73% | 28.68% | 28.94%
594.97 | 48.37% | 48.44% | 47.95% | 28.29% | 28.49% | 28.97% | 47.65% | 46.8% | 47.87% | 46.79% | 46.86% | 46.6% | 24.99% | 24.84% | 24.77% | 24.53% | 30.32% | 28.59% | 29.54% | 31.18% | 27.94% | 27.77% | 28.73% | 28.99%
597.33 | 48.37% | 48.43% | 47.94% | 28.3% | 28.48% | 28.95% | 47.69% | 46.81% | 47.88% | 46.87% | 46.94% | 46.69% | 25% | 24.85% | 24.78% | 24.54% | 30.38% | 28.64% | 29.6% | 31.26% | 27.98% | 27.81% | 28.77% | 29.03%
599.69 | 48.37% | 48.42% | 47.94% | 28.3% | 28.46% | 28.91% | 47.73% | 46.83% | 47.89% | 46.94% | 47.02% | 46.77% | 25.01% | 24.86% | 24.79% | 24.55% | 30.44% | 28.69% | 29.66% | 31.33% | 28.02% | 27.85% | 28.82% | 29.07%
602.05 | 48.37% | 48.41% | 47.91% | 28.31% | 28.45% | 28.87% | 47.76% | 46.84% | 47.89% | 47.01% | 47.08% | 46.83% | 25.02% | 24.87% | 24.79% | 24.55% | 30.48% | 28.74% | 29.71% | 31.4% | 28.05% | 27.88% | 28.85% | 29.11%
604.41 | 48.36% | 48.39% | 47.89% | 28.31% | 28.43% | 28.83% | 47.78% | 46.85% | 47.88% | 47.06% | 47.14% | 46.88% | 25.03% | 24.88% | 24.79% | 24.56% | 30.53% | 28.77% | 29.76% | 31.47% | 28.08% | 27.9% | 28.88% | 29.14%
606.77 | 48.35% | 48.38% | 47.86% | 28.3% | 28.41% | 28.79% | 47.81% | 46.86% | 47.88% | 47.11% | 47.19% | 46.93% | 25.04% | 24.89% | 24.8% | 24.56% | 30.56% | 28.81% | 29.8% | 31.55% | 28.11% | 27.92% | 28.91% | 29.17%
609.13 | 48.34% | 48.36% | 47.84% | 28.31% | 28.39% | 28.75% | 47.84% | 46.86% | 47.89% | 47.16% | 47.23% | 46.97% | 25.05% | 24.9% | 24.8% | 24.57% | 30.6% | 28.84% | 29.84% | 31.61% | 28.13% | 27.94% | 28.94% | 29.2%
611.5 | 48.33% | 48.34% | 47.82% | 28.31% | 28.38% | 28.73% | 47.87% | 46.87% | 47.89% | 47.2% | 47.27% | 47.01% | 25.06% | 24.9% | 24.8% | 24.57% | 30.63% | 28.86% | 29.88% | 31.68% | 28.15% | 27.96% | 28.97% | 29.23%
613.86 | 48.32% | 48.32% | 47.77% | 28.31% | 28.36% | 28.68% | 47.89% | 46.88% | 47.88% | 47.24% | 47.31% | 47.04% | 25.06% | 24.91% | 24.8% | 24.58% | 30.66% | 28.89% | 29.91% | 31.74% | 28.17% | 27.97% | 28.98% | 29.25%
616.23 | 48.3% | 48.3% | 47.75% | 28.3% | 28.34% | 28.65% | 47.91% | 46.89% | 47.89% | 47.26% | 47.34% | 47.08% | 25.07% | 24.92% | 24.8% | 24.57% | 30.68% | 28.91% | 29.95% | 31.8% | 28.19% | 27.98% | 29% | 29.26%
618.6 | 48.28% | 48.27% | 47.73% | 28.3% | 28.33% | 28.63% | 47.93% | 46.9% | 47.89% | 47.29% | 47.36% | 47.1% | 25.07% | 24.92% | 24.8% | 24.57% | 30.7% | 28.92% | 29.97% | 31.86% | 28.2% | 27.98% | 29.02% | 29.28%
620.97 | 48.25% | 48.24% | 47.69% | 28.29% | 28.31% | 28.59% | 47.95% | 46.9% | 47.89% | 47.31% | 47.38% | 47.1% | 25.07% | 24.92% | 24.79% | 24.57% | 30.7% | 28.93% | 30% | 31.92% | 28.2% | 27.98% | 29.02% | 29.28%
623.34 | 48.22% | 48.21% | 47.66% | 28.28% | 28.29% | 28.56% | 47.97% | 46.9% | 47.88% | 47.32% | 47.4% | 47.13% | 25.07% | 24.92% | 24.79% | 24.57% | 30.71% | 28.93% | 30.01% | 31.97% | 28.2% | 27.98% | 29.02% | 29.29%
625.71 | 48.19% | 48.17% | 47.61% | 28.27% | 28.26% | 28.51% | 47.98% | 46.89% | 47.89% | 47.33% | 47.41% | 47.14% | 25.07% | 24.91% | 24.78% | 24.56% | 30.7% | 28.93% | 30.03% | 32.02% | 28.19% | 27.96% | 29.02% | 29.29%
628.09 | 48.16% | 48.13% | 47.57% | 28.25% | 28.24% | 28.48% | 47.99% | 46.9% | 47.88% | 47.33% | 47.41% | 47.15% | 25.07% | 24.91% | 24.77% | 24.56% | 30.7% | 28.92% | 30.03% | 32.07% | 28.18% | 27.95% | 29.01% | 29.28%
630.46 | 48.11% | 48.09% | 47.52% | 28.23% | 28.22% | 28.44% | 47.99% | 46.89% | 47.86% | 47.33% | 47.41% | 47.15% | 25.06% | 24.9% | 24.76% | 24.55% | 30.68% | 28.91% | 30.03% | 32.11% | 28.16% | 27.92% | 29% | 29.27%
632.84 | 48.07% | 48.05% | 47.48% | 28.21% | 28.19% | 28.4% | 47.99% | 46.88% | 47.85% | 47.32% | 47.4% | 47.14% | 25.06% | 24.9% | 24.75% | 24.55% | 30.65% | 28.89% | 30.02% | 32.15% | 28.14% | 27.9% | 28.97% | 29.26%
635.21 | 48.02% | 48% | 47.41% | 28.19% | 28.17% | 28.37% | 47.99% | 46.88% | 47.84% | 47.32% | 47.4% | 47.13% | 25.05% | 24.89% | 24.74% | 24.54% | 30.63% | 28.87% | 30.02% | 32.19% | 28.11% | 27.87% | 28.96% | 29.24%
637.59 | 47.99% | 47.96% | 47.38% | 28.18% | 28.16% | 28.34% | 48% | 46.88% | 47.81% | 47.31% | 47.4% | 47.12% | 25.05% | 24.89% | 24.73% | 24.55% | 30.61% | 28.86% | 30.02% | 32.23% | 28.09% | 27.84% | 28.94% | 29.23%
639.97 | 47.96% | 47.93% | 47.33% | 28.18% | 28.14% | 28.31% | 48.02% | 46.88% | 47.81% | 47.33% | 47.41% | 47.11% | 25.06% | 24.9% | 24.74% | 24.56% | 30.6% | 28.84% | 30.01% | 32.27% | 28.08% | 27.82% | 28.92% | 29.22%
642.35 | 47.94% | 47.89% | 47.3% | 28.18% | 28.12% | 28.26% | 48.03% | 46.87% | 47.81% | 47.33% | 47.41% | 47.12% | 25.07% | 24.9% | 24.74% | 24.55% | 30.58% | 28.82% | 30.01% | 32.3% | 28.07% | 27.79% | 28.9% | 29.2%
644.73 | 47.9% | 47.86% | 47.26% | 28.17% | 28.11% | 28.25% | 48.04% | 46.87% | 47.81% | 47.34% | 47.42% | 47.11% | 25.08% | 24.91% | 24.74% | 24.56% | 30.57% | 28.81% | 30.01% | 32.34% | 28.05% | 27.77% | 28.89% | 29.19%
647.11 | 47.87% | 47.82% | 47.22% | 28.17% | 28.09% | 28.22% | 48.06% | 46.87% | 47.81% | 47.35% | 47.43% | 47.13% | 25.09% | 24.92% | 24.74% | 24.57% | 30.55% | 28.79% | 30% | 32.37% | 28.04% | 27.75% | 28.87% | 29.17%
649.49 | 47.84% | 47.79% | 47.18% | 28.16% | 28.07% | 28.19% | 48.07% | 46.87% | 47.81% | 47.35% | 47.44% | 47.13% | 25.1% | 24.93% | 24.75% | 24.58% | 30.53% | 28.77% | 30% | 32.41% | 28.02% | 27.72% | 28.85% | 29.16%
651.88 | 47.81% | 47.75% | 47.15% | 28.15% | 28.06% | 28.17% | 48.08% | 46.88% | 47.8% | 47.36% | 47.45% | 47.15% | 25.11% | 24.94% | 24.75% | 24.58% | 30.51% | 28.76% | 29.99% | 32.44% | 28% | 27.7% | 28.83% | 29.14%
654.26 | 47.78% | 47.72% | 47.11% | 28.15% | 28.04% | 28.13% | 48.09% | 46.88% | 47.81% | 47.37% | 47.46% | 47.16% | 25.12% | 24.95% | 24.76% | 24.59% | 30.49% | 28.74% | 29.98% | 32.48% | 27.98% | 27.67% | 28.81% | 29.12%
656.65 | 47.75% | 47.68% | 47.09% | 28.14% | 28.03% | 28.1% | 48.1% | 46.88% | 47.81% | 47.37% | 47.47% | 47.16% | 25.14% | 24.96% | 24.76% | 24.6% | 30.47% | 28.72% | 29.97% | 32.5% | 27.96% | 27.64% | 28.79% | 29.1%
659.04 | 47.72% | 47.64% | 47.05% | 28.14% | 28% | 28.06% | 48.11% | 46.88% | 47.81% | 47.38% | 47.48% | 47.15% | 25.15% | 24.97% | 24.77% | 24.61% | 30.45% | 28.7% | 29.96% | 32.53% | 27.94% | 27.61% | 28.77% | 29.08%
661.42 | 47.69% | 47.6% | 47.01% | 28.12% | 27.97% | 28.04% | 48.12% | 46.88% | 47.81% | 47.39% | 47.48% | 47.16% | 25.16% | 24.98% | 24.78% | 24.63% | 30.42% | 28.67% | 29.95% | 32.55% | 27.91% | 27.58% | 28.74% | 29.05%
663.81 | 47.67% | 47.56% | 46.97% | 28.11% | 27.94% | 28% | 48.12% | 46.88% | 47.8% | 47.39% | 47.48% | 47.16% | 25.17% | 24.99% | 24.78% | 24.63% | 30.4% | 28.65% | 29.93% | 32.58% | 27.89% | 27.55% | 28.71% | 29.03%
666.2 | 47.64% | 47.52% | 46.93% | 28.1% | 27.92% | 27.99% | 48.13% | 46.87% | 47.79% | 47.4% | 47.49% | 47.17% | 25.18% | 25% | 24.79% | 24.64% | 30.38% | 28.62% | 29.91% | 32.59% | 27.86% | 27.52% | 28.68% | 29%
668.59 | 47.59% | 47.49% | 46.89% | 28.1% | 27.89% | 27.94% | 48.14% | 46.85% | 47.78% | 47.4% | 47.49% | 47.16% | 25.19% | 25.01% | 24.79% | 24.65% | 30.35% | 28.59% | 29.89% | 32.6% | 27.84% | 27.48% | 28.65% | 28.98%
670.98 | 47.54% | 47.47% | 46.87% | 28.07% | 27.88% | 27.93% | 48.14% | 46.85% | 47.78% | 47.4% | 47.49% | 47.16% | 25.2% | 25.02% | 24.8% | 24.67% | 30.32% | 28.56% | 29.87% | 32.62% | 27.8% | 27.44% | 28.62% | 28.94%
673.38 | 47.51% | 47.44% | 46.82% | 28.04% | 27.87% | 27.89% | 48.13% | 46.85% | 47.78% | 47.41% | 47.5% | 47.15% | 25.21% | 25.03% | 24.81% | 24.67% | 30.29% | 28.53% | 29.85% | 32.63% | 27.77% | 27.41% | 28.59% | 28.91%
675.77 | 47.48% | 47.41% | 46.78% | 28.02% | 27.86% | 27.89% | 48.12% | 46.86% | 47.79% | 47.41% | 47.51% | 47.16% | 25.22% | 25.05% | 24.82% | 24.69% | 30.26% | 28.5% | 29.83% | 32.63% | 27.74% | 27.37% | 28.55% | 28.89%
678.16 | 47.46% | 47.39% | 46.78% | 28.02% | 27.86% | 27.85% | 48.13% | 46.87% | 47.79% | 47.43% | 47.52% | 47.15% | 25.24% | 25.06% | 24.82% | 24.7% | 30.23% | 28.48% | 29.81% | 32.64% | 27.71% | 27.34% | 28.52% | 28.86%
680.56 | 47.44% | 47.36% | 46.72% | 28.02% | 27.84% | 27.84% | 48.15% | 46.87% | 47.78% | 47.43% | 47.52% | 47.18% | 25.25% | 25.07% | 24.83% | 24.71% | 30.2% | 28.45% | 29.79% | 32.65% | 27.68% | 27.31% | 28.49% | 28.83%
682.95 | 47.41% | 47.34% | 46.69% | 28.02% | 27.83% | 27.82% | 48.15% | 46.87% | 47.78% | 47.44% | 47.53% | 47.2% | 25.26% | 25.07% | 24.84% | 24.72% | 30.18% | 28.43% | 29.77% | 32.66% | 27.66% | 27.27% | 28.46% | 28.8%
685.35 | 47.38% | 47.32% | 46.67% | 28.01% | 27.82% | 27.8% | 48.16% | 46.87% | 47.79% | 47.45% | 47.55% | 47.21% | 25.26% | 25.08% | 24.84% | 24.73% | 30.16% | 28.41% | 29.76% | 32.68% | 27.63% | 27.25% | 28.44% | 28.78%
687.75 | 47.36% | 47.3% | 46.62% | 28.01% | 27.81% | 27.76% | 48.17% | 46.88% | 47.79% | 47.47% | 47.57% | 47.21% | 25.27% | 25.1% | 24.85% | 24.74% | 30.14% | 28.39% | 29.74% | 32.69% | 27.61% | 27.23% | 28.42% | 28.77%
690.15 | 47.34% | 47.29% | 46.62% | 28.01% | 27.81% | 27.75% | 48.19% | 46.9% | 47.8% | 47.49% | 47.59% | 47.24% | 25.29% | 25.11% | 24.86% | 24.75% | 30.13% | 28.38% | 29.74% | 32.71% | 27.6% | 27.21% | 28.4% | 28.76%
692.54 | 47.33% | 47.27% | 46.59% | 28.01% | 27.81% | 27.75% | 48.2% | 46.92% | 47.82% | 47.51% | 47.61% | 47.26% | 25.31% | 25.13% | 24.87% | 24.77% | 30.12% | 28.38% | 29.74% | 32.73% | 27.59% | 27.2% | 28.39% | 28.75%
694.94 | 47.31% | 47.25% | 46.54% | 28.01% | 27.81% | 27.74% | 48.22% | 46.93% | 47.83% | 47.53% | 47.64% | 47.28% | 25.32% | 25.14% | 24.88% | 24.78% | 30.12% | 28.37% | 29.74% | 32.75% | 27.59% | 27.18% | 28.38% | 28.74%
697.35 | 47.29% | 47.23% | 46.54% | 28% | 27.8% | 27.73% | 48.24% | 46.95% | 47.85% | 47.55% | 47.66% | 47.29% | 25.33% | 25.16% | 24.89% | 24.78% | 30.12% | 28.38% | 29.74% | 32.78% | 27.59% | 27.18% | 28.38% | 28.73%
699.75 | 47.29% | 47.21% | 46.54% | 28% | 27.78% | 27.73% | 48.26% | 46.96% | 47.86% | 47.57% | 47.68% | 47.33% | 25.34% | 25.16% | 24.89% | 24.79% | 30.12% | 28.38% | 29.75% | 32.81% | 27.59% | 27.17% | 28.38% | 28.74%
702.15 | 47.27% | 47.19% | 46.51% | 28% | 27.76% | 27.71% | 48.27% | 46.97% | 47.88% | 47.59% | 47.69% | 47.35% | 25.35% | 25.17% | 24.89% | 24.8% | 30.13% | 28.38% | 29.76% | 32.84% | 27.6% | 27.17% | 28.38% | 28.74%
704.55 | 47.26% | 47.19% | 46.51% | 28% | 27.76% | 27.7% | 48.29% | 46.98% | 47.89% | 47.6% | 47.7% | 47.36% | 25.36% | 25.18% | 24.9% | 24.81% | 30.14% | 28.4% | 29.77% | 32.87% | 27.6% | 27.18% | 28.38% | 28.75%
706.96 | 47.24% | 47.18% | 46.52% | 28% | 27.76% | 27.67% | 48.32% | 47% | 47.9% | 47.6% | 47.72% | 47.39% | 25.36% | 25.18% | 24.9% | 24.82% | 30.15% | 28.41% | 29.79% | 32.9% | 27.61% | 27.18% | 28.39% | 28.76%
709.36 | 47.23% | 47.18% | 46.5% | 27.99% | 27.77% | 27.64% | 48.34% | 47.02% | 47.9% | 47.61% | 47.73% | 47.41% | 25.37% | 25.19% | 24.91% | 24.83% | 30.17% | 28.43% | 29.81% | 32.94% | 27.62% | 27.19% | 28.4% | 28.78%
711.77 | 47.21% | 47.17% | 46.49% | 27.98% | 27.77% | 27.63% | 48.36% | 47.06% | 47.93% | 47.63% | 47.75% | 47.41% | 25.37% | 25.19% | 24.91% | 24.84% | 30.19% | 28.45% | 29.83% | 32.99% | 27.64% | 27.2% | 28.41% | 28.8%
714.17 | 47.2% | 47.16% | 46.45% | 27.98% | 27.76% | 27.61% | 48.38% | 47.07% | 47.96% | 47.65% | 47.78% | 47.44% | 25.38% | 25.19% | 24.91% | 24.84% | 30.22% | 28.47% | 29.86% | 33.04% | 27.66% | 27.22% | 28.43% | 28.82%
716.58 | 47.19% | 47.14% | 46.46% | 27.96% | 27.74% | 27.61% | 48.4% | 47.09% | 47.99% | 47.66% | 47.79% | 47.44% | 25.37% | 25.19% | 24.91% | 24.85% | 30.24% | 28.5% | 29.89% | 33.08% | 27.68% | 27.24% | 28.45% | 28.85%
718.98 | 47.16% | 47.11% | 46.47% | 27.94% | 27.71% | 27.59% | 48.4% | 47.08% | 48.02% | 47.67% | 47.81% | 47.46% | 25.36% | 25.19% | 24.9% | 24.84% | 30.26% | 28.52% | 29.91% | 33.12% | 27.7% | 27.26% | 28.47% | 28.87%
721.39 | 47.13% | 47.08% | 46.46% | 27.91% | 27.66% | 27.59% | 48.41% | 47.08% | 48.03% | 47.69% | 47.82% | 47.49% | 25.36% | 25.18% | 24.91% | 24.85% | 30.3% | 28.54% | 29.94% | 33.17% | 27.73% | 27.27% | 28.5% | 28.9%
723.8 | 47.11% | 47.07% | 46.42% | 27.89% | 27.64% | 27.55% | 48.43% | 47.09% | 48.04% | 47.71% | 47.85% | 47.5% | 25.35% | 25.18% | 24.9% | 24.86% | 30.33% | 28.57% | 29.97% | 33.22% | 27.75% | 27.29% | 28.53% | 28.93%
726.21 | 47.09% | 47.06% | 46.42% | 27.86% | 27.62% | 27.55% | 48.44% | 47.1% | 48.06% | 47.72% | 47.87% | 47.54% | 25.34% | 25.18% | 24.9% | 24.86% | 30.36% | 28.59% | 30% | 33.27% | 27.78% | 27.33% | 28.56% | 28.96%
728.62 | 47.08% | 47.06% | 46.42% | 27.84% | 27.6% | 27.5% | 48.46% | 47.12% | 48.07% | 47.74% | 47.89% | 47.58% | 25.34% | 25.17% | 24.89% | 24.85% | 30.4% | 28.62% | 30.04% | 33.32% | 27.8% | 27.35% | 28.59% | 29%
731.03 | 47.07% | 47.05% | 46.39% | 27.83% | 27.59% | 27.47% | 48.48% | 47.13% | 48.08% | 47.76% | 47.91% | 47.59% | 25.34% | 25.17% | 24.89% | 24.86% | 30.44% | 28.66% | 30.07% | 33.37% | 27.83% | 27.38% | 28.61% | 29.03%
733.44 | 47.06% | 47.04% | 46.37% | 27.81% | 27.57% | 27.45% | 48.5% | 47.15% | 48.13% | 47.77% | 47.93% | 47.61% | 25.33% | 25.17% | 24.88% | 24.85% | 30.47% | 28.69% | 30.11% | 33.42% | 27.87% | 27.41% | 28.65% | 29.07%
735.85 | 47.05% | 47.04% | 46.37% | 27.79% | 27.55% | 27.43% | 48.52% | 47.17% | 48.14% | 47.8% | 47.95% | 47.62% | 25.33% | 25.16% | 24.88% | 24.85% | 30.52% | 28.72% | 30.15% | 33.47% | 27.9% | 27.44% | 28.68% | 29.1%
738.26 | 47.04% | 47.03% | 46.39% | 27.77% | 27.53% | 27.4% | 48.54% | 47.19% | 48.16% | 47.81% | 47.97% | 47.65% | 25.32% | 25.16% | 24.87% | 24.85% | 30.56% | 28.76% | 30.19% | 33.52% | 27.94% | 27.46% | 28.71% | 29.13%
740.68 | 47.04% | 47.02% | 46.35% | 27.75% | 27.49% | 27.38% | 48.56% | 47.21% | 48.19% | 47.84% | 47.99% | 47.68% | 25.32% | 25.15% | 24.86% | 24.84% | 30.6% | 28.79% | 30.23% | 33.57% | 27.97% | 27.5% | 28.75% | 29.17%
743.09 | 47.04% | 47.02% | 46.37% | 27.72% | 27.47% | 27.36% | 48.58% | 47.22% | 48.2% | 47.87% | 48.02% | 47.68% | 25.3% | 25.14% | 24.85% | 24.83% | 30.64% | 28.83% | 30.27% | 33.62% | 28.01% | 27.53% | 28.79% | 29.21%
745.5 | 47.03% | 47.02% | 46.37% | 27.7% | 27.44% | 27.33% | 48.6% | 47.23% | 48.23% | 47.89% | 48.05% | 47.73% | 25.29% | 25.12% | 24.84% | 24.82% | 30.69% | 28.86% | 30.31% | 33.67% | 28.04% | 27.56% | 28.83% | 29.25%
747.92 | 47.02% | 47.02% | 46.35% | 27.67% | 27.42% | 27.31% | 48.62% | 47.26% | 48.27% | 47.91% | 48.07% | 47.76% | 25.28% | 25.12% | 24.83% | 24.81% | 30.73% | 28.9% | 30.35% | 33.72% | 28.07% | 27.6% | 28.86% | 29.29%
750.33 | 47.02% | 47.02% | 46.4% | 27.65% | 27.39% | 27.26% | 48.64% | 47.27% | 48.28% | 47.94% | 48.1% | 47.78% | 25.28% | 25.1% | 24.82% | 24.81% | 30.77% | 28.93% | 30.39% | 33.77% | 28.11% | 27.63% | 28.9% | 29.33%
752.75 | 47.02% | 47.02% | 46.41% | 27.61% | 27.36% | 27.24% | 48.67% | 47.29% | 48.31% | 47.97% | 48.13% | 47.82% | 25.27% | 25.1% | 24.81% | 24.8% | 30.81% | 28.96% | 30.43% | 33.82% | 28.14% | 27.66% | 28.93% | 29.36%
755.16 | 47.02% | 47.02% | 46.4% | 27.58% | 27.33% | 27.22% | 48.69% | 47.31% | 48.35% | 47.98% | 48.14% | 47.85% | 25.26% | 25.08% | 24.8% | 24.79% | 30.85% | 28.99% | 30.47% | 33.86% | 28.17% | 27.69% | 28.97% | 29.39%
757.58 | 47.01% | 47.03% | 46.42% | 27.55% | 27.3% | 27.2% | 48.7% | 47.32% | 48.37% | 48.01% | 48.18% | 47.86% | 25.24% | 25.07% | 24.78% | 24.78% | 30.89% | 29.03% | 30.51% | 33.91% | 28.21% | 27.72% | 29% | 29.43%
760 | 47.01% | 47.02% | 46.43% | 27.51% | 27.26% | 27.15% | 48.71% | 47.33% | 48.39% | 48.03% | 48.2% | 47.9% | 25.22% | 25.05% | 24.77% | 24.76% | 30.93% | 29.05% | 30.55% | 33.96% | 28.24% | 27.75% | 29.04% | 29.47%
762.41 | 47.01% | 47.03% | 46.42% | 27.48% | 27.24% | 27.13% | 48.72% | 47.34% | 48.4% | 48.05% | 48.22% | 47.91% | 25.21% | 25.04% | 24.75% | 24.75% | 30.96% | 29.08% | 30.57% | 33.99% | 28.26% | 27.77% | 29.07% | 29.49%
764.83 | 47% | 47.04% | 46.4% | 27.44% | 27.21% | 27.09% | 48.72% | 47.36% | 48.43% | 48.07% | 48.26% | 47.94% | 25.18% | 25.03% | 24.74% | 24.74% | 30.99% | 29.1% | 30.6% | 34.02% | 28.29% | 27.8% | 29.09% | 29.52%
767.25 | 47.01% | 47.04% | 46.42% | 27.41% | 27.17% | 27.04% | 48.74% | 47.36% | 48.44% | 48.1% | 48.29% | 47.99% | 25.17% | 25% | 24.71% | 24.72% | 31.02% | 29.12% | 30.63% | 34.06% | 28.31% | 27.82% | 29.11% | 29.54%
769.67 | 47.02% | 47.05% | 46.45% | 27.37% | 27.14% | 27.04% | 48.76% | 47.38% | 48.45% | 48.13% | 48.31% | 47.99% | 25.15% | 24.99% | 24.7% | 24.7% | 31.05% | 29.14% | 30.65% | 34.08% | 28.33% | 27.84% | 29.13% | 29.57%
772.09 | 47.02% | 47.05% | 46.43% | 27.33% | 27.1% | 27.01% | 48.76% | 47.39% | 48.46% | 48.15% | 48.33% | 48.04% | 25.13% | 24.97% | 24.68% | 24.7% | 31.07% | 29.16% | 30.67% | 34.11% | 28.35% | 27.86% | 29.15% | 29.59%
774.51 | 47.02% | 47.06% | 46.46% | 27.3% | 27.07% | 26.96% | 48.77% | 47.39% | 48.49% | 48.17% | 48.35% | 48.02% | 25.12% | 24.95% | 24.66% | 24.68% | 31.09% | 29.17% | 30.68% | 34.12% | 28.37% | 27.87% | 29.16% | 29.6%
776.93 | 47.03% | 47.06% | 46.44% | 27.25% | 27.02% | 26.91% | 48.77% | 47.38% | 48.48% | 48.2% | 48.37% | 48.08% | 25.1% | 24.93% | 24.65% | 24.67% | 31.11% | 29.17% | 30.7% | 34.15% | 28.37% | 27.88% | 29.18% | 29.62%
779.35 | 47.02% | 47.06% | 46.46% | 27.21% | 26.98% | 26.9% | 48.77% | 47.38% | 48.49% | 48.22% | 48.4% | 48.09% | 25.08% | 24.91% | 24.63% | 24.66% | 31.12% | 29.17% | 30.71% | 34.16% | 28.38% | 27.89% | 29.18% | 29.63%
781.77 | 47.03% | 47.06% | 46.44% | 27.17% | 26.94% | 26.85% | 48.77% | 47.38% | 48.51% | 48.23% | 48.42% | 48.11% | 25.07% | 24.9% | 24.61% | 24.65% | 31.13% | 29.17% | 30.71% | 34.17% | 28.39% | 27.89% | 29.18% | 29.64%
784.19 | 47.03% | 47.05% | 46.44% | 27.12% | 26.9% | 26.83% | 48.76% | 47.37% | 48.52% | 48.25% | 48.43% | 48.12% | 25.04% | 24.87% | 24.6% | 24.62% | 31.14% | 29.17% | 30.72% | 34.17% | 28.39% | 27.89% | 29.2% | 29.64%
786.61 | 47.02% | 47.06% | 46.47% | 27.08% | 26.85% | 26.77% | 48.75% | 47.35% | 48.52% | 48.28% | 48.46% | 48.16% | 25.02% | 24.85% | 24.58% | 24.59% | 31.14% | 29.17% | 30.72% | 34.17% | 28.39% | 27.88% | 29.2% | 29.63%
789.03 | 47.02% | 47.05% | 46.45% | 27.02% | 26.81% | 26.74% | 48.73% | 47.33% | 48.51% | 48.28% | 48.46% | 48.17% | 24.99% | 24.82% | 24.55% | 24.58% | 31.14% | 29.15% | 30.71% | 34.17% | 28.39% | 27.88% | 29.19% | 29.62%
791.45 | 47.01% | 47.04% | 46.48% | 26.97% | 26.75% | 26.68% | 48.71% | 47.31% | 48.5% | 48.28% | 48.46% | 48.16% | 24.96% | 24.79% | 24.53% | 24.55% | 31.13% | 29.14% | 30.71% | 34.16% | 28.38% | 27.87% | 29.18% | 29.61%
793.88 | 47% | 47.04% | 46.5% | 26.92% | 26.7% | 26.64% | 48.69% | 47.29% | 48.51% | 48.29% | 48.46% | 48.21% | 24.94% | 24.77% | 24.51% | 24.53% | 31.13% | 29.12% | 30.7% | 34.15% | 28.37% | 27.86% | 29.17% | 29.6%
796.3 | 46.99% | 47.03% | 46.47% | 26.86% | 26.65% | 26.62% | 48.68% | 47.27% | 48.48% | 48.31% | 48.49% | 48.21% | 24.92% | 24.75% | 24.48% | 24.51% | 31.12% | 29.11% | 30.69% | 34.13% | 28.35% | 27.84% | 29.16% | 29.58%
798.72 | 46.99% | 47.03% | 46.47% | 26.8% | 26.59% | 26.53% | 48.65% | 47.25% | 48.47% | 48.31% | 48.49% | 48.25% | 24.88% | 24.72% | 24.45% | 24.48% | 31.11% | 29.08% | 30.67% | 34.11% | 28.34% | 27.83% | 29.14% | 29.57%
801.14 | 46.98% | 47.02% | 46.49% | 26.75% | 26.54% | 26.47% | 48.63% | 47.23% | 48.48% | 48.33% | 48.52% | 48.27% | 24.87% | 24.7% | 24.43% | 24.47% | 31.09% | 29.06% | 30.64% | 34.09% | 28.33% | 27.82% | 29.13% | 29.56%
803.57 | 46.97% | 47.02% | 46.45% | 26.69% | 26.48% | 26.43% | 48.6% | 47.21% | 48.46% | 48.34% | 48.54% | 48.27% | 24.84% | 24.68% | 24.4% | 24.44% | 31.07% | 29.03% | 30.63% | 34.07% | 28.31% | 27.8% | 29.1% | 29.54%
805.99 | 46.97% | 47.03% | 46.48% | 26.64% | 26.42% | 26.38% | 48.57% | 47.19% | 48.45% | 48.37% | 48.57% | 48.29% | 24.8% | 24.65% | 24.38% | 24.41% | 31.05% | 29.01% | 30.6% | 34.04% | 28.29% | 27.78% | 29.08% | 29.51%
808.41 | 46.97% | 47.04% | 46.46% | 26.57% | 26.37% | 26.34% | 48.56% | 47.18% | 48.43% | 48.38% | 48.59% | 48.32% | 24.77% | 24.63% | 24.35% | 24.38% | 31.02% | 28.98% | 30.57% | 34.02% | 28.26% | 27.76% | 29.05% | 29.48%
810.84 | 46.96% | 47.03% | 46.44% | 26.52% | 26.31% | 26.28% | 48.54% | 47.15% | 48.42% | 48.4% | 48.61% | 48.34% | 24.75% | 24.59% | 24.32% | 24.35% | 31.01% | 28.96% | 30.54% | 33.99% | 28.24% | 27.73% | 29.02% | 29.46%
813.26 | 46.97% | 47.04% | 46.49% | 26.46% | 26.26% | 26.21% | 48.51% | 47.13% | 48.4% | 48.41% | 48.62% | 48.35% | 24.73% | 24.57% | 24.29% | 24.33% | 30.98% | 28.92% | 30.52% | 33.94% | 28.22% | 27.71% | 29% | 29.42%
815.69 | 46.98% | 47.04% | 46.47% | 26.4% | 26.2% | 26.19% | 48.51% | 47.12% | 48.41% | 48.43% | 48.64% | 48.38% | 24.7% | 24.54% | 24.26% | 24.3% | 30.97% | 28.89% | 30.49% | 33.91% | 28.2% | 27.68% | 28.97% | 29.38%
818.11 | 46.97% | 47.04% | 46.49% | 26.36% | 26.16% | 26.12% | 48.49% | 47.09% | 48.39% | 48.46% | 48.66% | 48.41% | 24.67% | 24.51% | 24.23% | 24.27% | 30.94% | 28.85% | 30.46% | 33.88% | 28.18% | 27.65% | 28.94% | 29.37%
820.54 | 46.98% | 47.04% | 46.49% | 26.31% | 26.11% | 26.12% | 48.46% | 47.07% | 48.38% | 48.47% | 48.68% | 48.43% | 24.65% | 24.47% | 24.2% | 24.24% | 30.91% | 28.83% | 30.43% | 33.84% | 28.15% | 27.63% | 28.92% | 29.34%
822.96 | 46.98% | 47.04% | 46.51% | 26.26% | 26.07% | 26.05% | 48.45% | 47.05% | 48.37% | 48.49% | 48.7% | 48.45% | 24.62% | 24.45% | 24.18% | 24.23% | 30.89% | 28.79% | 30.4% | 33.8% | 28.13% | 27.6% | 28.88% | 29.3%
825.39 | 46.98% | 47.05% | 46.49% | 26.23% | 26.03% | 26% | 48.43% | 47.04% | 48.33% | 48.52% | 48.72% | 48.46% | 24.59% | 24.43% | 24.15% | 24.2% | 30.86% | 28.76% | 30.37% | 33.77% | 28.1% | 27.58% | 28.85% | 29.26%
827.81 | 46.99% | 47.06% | 46.51% | 26.18% | 25.99% | 25.97% | 48.4% | 47.01% | 48.32% | 48.52% | 48.74% | 48.48% | 24.57% | 24.4% | 24.11% | 24.16% | 30.83% | 28.72% | 30.33% | 33.72% | 28.08% | 27.55% | 28.81% | 29.23%
830.24 | 46.99% | 47.06% | 46.54% | 26.12% | 25.93% | 25.9% | 48.4% | 47.01% | 48.32% | 48.54% | 48.75% | 48.48% | 24.54% | 24.37% | 24.08% | 24.13% | 30.81% | 28.7% | 30.3% | 33.69% | 28.05% | 27.52% | 28.78% | 29.19%
832.66 | 47% | 47.06% | 46.52% | 26.08% | 25.89% | 25.88% | 48.37% | 46.99% | 48.31% | 48.56% | 48.77% | 48.54% | 24.52% | 24.34% | 24.05% | 24.1% | 30.78% | 28.66% | 30.26% | 33.66% | 28.03% | 27.49% | 28.75% | 29.16%
835.09 | 47% | 47.07% | 46.56% | 26.04% | 25.85% | 25.85% | 48.36% | 46.97% | 48.3% | 48.58% | 48.79% | 48.53% | 24.48% | 24.31% | 24.02% | 24.08% | 30.76% | 28.63% | 30.24% | 33.62% | 28% | 27.47% | 28.73% | 29.14%
837.51 | 47% | 47.06% | 46.53% | 25.99% | 25.81% | 25.8% | 48.34% | 46.95% | 48.3% | 48.59% | 48.8% | 48.54% | 24.44% | 24.27% | 23.99% | 24.05% | 30.74% | 28.6% | 30.22% | 33.6% | 27.98% | 27.44% | 28.7% | 29.13%
839.94 | 47% | 47.07% | 46.52% | 25.95% | 25.76% | 25.74% | 48.32% | 46.94% | 48.27% | 48.59% | 48.81% | 48.56% | 24.42% | 24.24% | 23.95% | 24.01% | 30.72% | 28.58% | 30.2% | 33.59% | 27.95% | 27.42% | 28.67% | 29.09%
842.36 | 47% | 47.06% | 46.53% | 25.9% | 25.71% | 25.73% | 48.3% | 46.92% | 48.26% | 48.62% | 48.82% | 48.57% | 24.38% | 24.2% | 23.91% | 23.99% | 30.69% | 28.55% | 30.17% | 33.56% | 27.94% | 27.39% | 28.65% | 29.06%
844.79 | 46.99% | 47.06% | 46.52% | 25.85% | 25.67% | 25.68% | 48.28% | 46.9% | 48.27% | 48.62% | 48.83% | 48.62% | 24.34% | 24.17% | 23.88% | 23.96% | 30.67% | 28.53% | 30.16% | 33.54% | 27.91% | 27.37% | 28.63% | 29.03%
847.22 | 46.98% | 47.05% | 46.54% | 25.8% | 25.62% | 25.64% | 48.26% | 46.88% | 48.26% | 48.64% | 48.86% | 48.63% | 24.3% | 24.13% | 23.84% | 23.91% | 30.66% | 28.51% | 30.14% | 33.52% | 27.89% | 27.35% | 28.61% | 29.02%
849.64 | 46.97% | 47.06% | 46.53% | 25.75% | 25.57% | 25.57% | 48.24% | 46.86% | 48.24% | 48.65% | 48.86% | 48.65% | 24.27% | 24.09% | 23.81% | 23.88% | 30.63% | 28.48% | 30.12% | 33.48% | 27.87% | 27.33% | 28.59% | 29.01%
852.07 | 46.97% | 47.05% | 46.57% | 25.7% | 25.52% | 25.54% | 48.21% | 46.85% | 48.2% | 48.66% | 48.87% | 48.69% | 24.23% | 24.05% | 23.77% | 23.86% | 30.62% | 28.46% | 30.12% | 33.46% | 27.85% | 27.31% | 28.57% | 28.98%
854.49 | 46.96% | 47.05% | 46.59% | 25.65% | 25.46% | 25.51% | 48.19% | 46.83% | 48.23% | 48.66% | 48.88% | 48.65% | 24.18% | 24.01% | 23.73% | 23.81% | 30.61% | 28.45% | 30.09% | 33.45% | 27.84% | 27.3% | 28.57% | 28.97%
856.92 | 46.95% | 47.03% | 46.52% | 25.59% | 25.41% | 25.47% | 48.17% | 46.82% | 48.2% | 48.68% | 48.9% | 48.69% | 24.15% | 23.97% | 23.69% | 23.77% | 30.6% | 28.43% | 30.07% | 33.42% | 27.83% | 27.28% | 28.54% | 28.94%
859.35 | 46.93% | 47.03% | 46.55% | 25.53% | 25.36% | 25.41% | 48.14% | 46.79% | 48.17% | 48.67% | 48.89% | 48.67% | 24.1% | 23.93% | 23.64% | 23.73% | 30.58% | 28.41% | 30.06% | 33.4% | 27.81% | 27.27% | 28.53% | 28.92%
861.77 | 46.92% | 47.03% | 46.5% | 25.47% | 25.3% | 25.31% | 48.13% | 46.76% | 48.16% | 48.66% | 48.9% | 48.67% | 24.05% | 23.89% | 23.6% | 23.71% | 30.58% | 28.4% | 30.05% | 33.4% | 27.8% | 27.26% | 28.51% | 28.91%
864.2 | 46.9% | 47% | 46.52% | 25.41% | 25.25% | 25.31% | 48.1% | 46.75% | 48.17% | 48.67% | 48.9% | 48.7% | 24.02% | 23.84% | 23.55% | 23.63% | 30.56% | 28.38% | 30.05% | 33.39% | 27.79% | 27.25% | 28.5% | 28.87%
866.62 | 46.89% | 47% | 46.51% | 25.35% | 25.2% | 25.22% | 48.07% | 46.73% | 48.17% | 48.68% | 48.91% | 48.72% | 23.98% | 23.8% | 23.51% | 23.6% | 30.56% | 28.39% | 30.05% | 33.39% | 27.79% | 27.25% | 28.49% | 28.87%
869.05 | 46.87% | 46.98% | 46.49% | 25.31% | 25.14% | 25.21% | 48.04% | 46.72% | 48.14% | 48.68% | 48.91% | 48.72% | 23.93% | 23.76% | 23.47% | 23.55% | 30.57% | 28.38% | 30.03% | 33.39% | 27.79% | 27.24% | 28.49% | 28.86%
871.47 | 46.85% | 46.97% | 46.43% | 25.24% | 25.07% | 25.15% | 48.04% | 46.69% | 48.11% | 48.69% | 48.92% | 48.71% | 23.89% | 23.72% | 23.42% | 23.5% | 30.56% | 28.37% | 30.04% | 33.38% | 27.78% | 27.24% | 28.49% | 28.85%
873.9 | 46.84% | 46.95% | 46.48% | 25.19% | 25.02% | 25.09% | 48.01% | 46.67% | 48.13% | 48.7% | 48.93% | 48.74% | 23.84% | 23.68% | 23.38% | 23.46% | 30.56% | 28.36% | 30.03% | 33.36% | 27.78% | 27.23% | 28.49% | 28.86%
876.33 | 46.81% | 46.92% | 46.46% | 25.13% | 24.96% | 25.02% | 48% | 46.65% | 48.11% | 48.7% | 48.93% | 48.74% | 23.8% | 23.63% | 23.33% | 23.42% | 30.56% | 28.34% | 30.02% | 33.37% | 27.77% | 27.22% | 28.47% | 28.85%
878.75 | 46.79% | 46.9% | 46.39% | 25.06% | 24.9% | 24.97% | 47.97% | 46.63% | 48.11% | 48.7% | 48.94% | 48.76% | 23.74% | 23.58% | 23.29% | 23.36% | 30.56% | 28.34% | 30.02% | 33.36% | 27.78% | 27.23% | 28.47% | 28.84%
881.18 | 46.77% | 46.88% | 46.37% | 25% | 24.84% | 24.91% | 47.96% | 46.61% | 48.07% | 48.71% | 48.95% | 48.74% | 23.69% | 23.54% | 23.24% | 23.32% | 30.56% | 28.34% | 30.02% | 33.36% | 27.78% | 27.23% | 28.48% | 28.84%
883.6 | 46.76% | 46.87% | 46.35% | 24.95% | 24.78% | 24.88% | 47.94% | 46.58% | 48.07% | 48.71% | 48.95% | 48.77% | 23.66% | 23.49% | 23.19% | 23.27% | 30.57% | 28.34% | 30.02% | 33.37% | 27.78% | 27.23% | 28.47% | 28.84%
886.03 | 46.76% | 46.86% | 46.34% | 24.9% | 24.73% | 24.79% | 47.92% | 46.57% | 48.04% | 48.71% | 48.95% | 48.73% | 23.61% | 23.44% | 23.14% | 23.22% | 30.58% | 28.34% | 30.02% | 33.37% | 27.79% | 27.22% | 28.47% | 28.81%
888.45 | 46.72% | 46.84% | 46.37% | 24.85% | 24.67% | 24.76% | 47.9% | 46.57% | 48.02% | 48.73% | 48.95% | 48.77% | 23.57% | 23.4% | 23.1% | 23.17% | 30.57% | 28.33% | 30.03% | 33.36% | 27.79% | 27.23% | 28.48% | 28.83%
890.88 | 46.71% | 46.82% | 46.3% | 24.8% | 24.62% | 24.71% | 47.9% | 46.54% | 48% | 48.73% | 48.96% | 48.77% | 23.54% | 23.36% | 23.06% | 23.13% | 30.6% | 28.34% | 30.03% | 33.37% | 27.79% | 27.23% | 28.48% | 28.83%
893.3 | 46.69% | 46.8% | 46.32% | 24.76% | 24.57% | 24.63% | 47.88% | 46.52% | 47.99% | 48.73% | 48.97% | 48.81% | 23.49% | 23.32% | 23.02% | 23.11% | 30.6% | 28.34% | 30.04% | 33.36% | 27.8% | 27.24% | 28.48% | 28.84%
895.72 | 46.68% | 46.79% | 46.23% | 24.71% | 24.53% | 24.59% | 47.86% | 46.52% | 48.02% | 48.74% | 48.99% | 48.79% | 23.46% | 23.3% | 22.99% | 23.08% | 30.62% | 28.34% | 30.04% | 33.37% | 27.8% | 27.24% | 28.49% | 28.84%
898.15 | 46.66% | 46.77% | 46.26% | 24.65% | 24.47% | 24.52% | 47.86% | 46.5% | 47.99% | 48.74% | 49% | 48.82% | 23.42% | 23.25% | 22.95% | 23.02% | 30.63% | 28.34% | 30.04% | 33.38% | 27.82% | 27.25% | 28.5% | 28.83%
900.57 | 46.63% | 46.76% | 46.25% | 24.62% | 24.43% | 24.51% | 47.85% | 46.5% | 47.95% | 48.75% | 49.01% | 48.83% | 23.39% | 23.21% | 22.9% | 23.01% | 30.65% | 28.36% | 30.04% | 33.4% | 27.84% | 27.26% | 28.49% | 28.85%
903 | 46.63% | 46.75% | 46.24% | 24.59% | 24.38% | 24.43% | 47.84% | 46.5% | 47.98% | 48.78% | 49.02% | 48.83% | 23.34% | 23.18% | 22.86% | 22.96% | 30.67% | 28.36% | 30.06% | 33.41% | 27.86% | 27.27% | 28.51% | 28.86%
905.42 | 46.62% | 46.75% | 46.21% | 24.54% | 24.33% | 24.39% | 47.84% | 46.49% | 48.01% | 48.8% | 49.04% | 48.86% | 23.31% | 23.14% | 22.83% | 22.91% | 30.68% | 28.37% | 30.06% | 33.4% | 27.88% | 27.29% | 28.53% | 28.87%
907.84 | 46.63% | 46.74% | 46.24% | 24.51% | 24.29% | 24.34% | 47.84% | 46.48% | 48.03% | 48.82% | 49.05% | 48.88% | 23.27% | 23.11% | 22.8% | 22.89% | 30.7% | 28.37% | 30.07% | 33.41% | 27.89% | 27.3% | 28.54% | 28.87%
910.26 | 46.62% | 46.73% | 46.22% | 24.47% | 24.26% | 24.35% | 47.85% | 46.5% | 48.02% | 48.83% | 49.07% | 48.89% | 23.25% | 23.08% | 22.78% | 22.88% | 30.71% | 28.38% | 30.08% | 33.42% | 27.9% | 27.32% | 28.56% | 28.89%
912.69 | 46.62% | 46.73% | 46.26% | 24.44% | 24.23% | 24.32% | 47.84% | 46.49% | 48.01% | 48.84% | 49.09% | 48.88% | 23.22% | 23.05% | 22.74% | 22.85% | 30.73% | 28.39% | 30.1% | 33.43% | 27.91% | 27.32% | 28.55% | 28.9%
915.11 | 46.62% | 46.73% | 46.22% | 24.4% | 24.2% | 24.29% | 47.84% | 46.5% | 48% | 48.85% | 49.1% | 48.94% | 23.19% | 23.02% | 22.71% | 22.82% | 30.75% | 28.41% | 30.1% | 33.45% | 27.93% | 27.34% | 28.57% | 28.91%
917.53 | 46.62% | 46.73% | 46.24% | 24.39% | 24.2% | 24.33% | 47.83% | 46.48% | 48.03% | 48.87% | 49.11% | 48.94% | 23.16% | 22.98% | 22.7% | 22.81% | 30.77% | 28.41% | 30.12% | 33.46% | 27.93% | 27.33% | 28.58% | 28.92%
919.95 | 46.61% | 46.73% | 46.21% | 24.37% | 24.16% | 24.29% | 47.87% | 46.51% | 47.99% | 48.89% | 49.15% | 49.01% | 23.12% | 22.96% | 22.66% | 22.8% | 30.77% | 28.42% | 30.12% | 33.46% | 27.94% | 27.34% | 28.57% | 28.92%
922.37 | 46.6% | 46.74% | 46.25% | 24.35% | 24.15% | 24.25% | 47.86% | 46.52% | 48.03% | 48.92% | 49.18% | 49% | 23.09% | 22.94% | 22.65% | 22.75% | 30.79% | 28.43% | 30.13% | 33.49% | 27.95% | 27.36% | 28.6% | 28.94%
924.8 | 46.6% | 46.73% | 46.2% | 24.34% | 24.11% | 24.24% | 47.87% | 46.53% | 48.05% | 48.94% | 49.2% | 49.04% | 23.06% | 22.92% | 22.62% | 22.74% | 30.83% | 28.45% | 30.15% | 33.5% | 27.95% | 27.37% | 28.6% | 28.94%
927.22 | 46.6% | 46.73% | 46.22% | 24.31% | 24.09% | 24.24% | 47.88% | 46.53% | 48.04% | 48.96% | 49.21% | 49.06% | 23.04% | 22.89% | 22.59% | 22.72% | 30.82% | 28.44% | 30.15% | 33.5% | 27.97% | 27.38% | 28.6% | 28.96%
929.64 | 46.61% | 46.73% | 46.2% | 24.31% | 24.07% | 24.23% | 47.88% | 46.53% | 48.07% | 49% | 49.24% | 49.09% | 23.01% | 22.87% | 22.58% | 22.73% | 30.84% | 28.45% | 30.16% | 33.51% | 27.98% | 27.39% | 28.62% | 28.99%
932.06 | 46.61% | 46.73% | 46.27% | 24.29% | 24.08% | 24.21% | 47.88% | 46.53% | 48.07% | 48.99% | 49.26% | 49.14% | 23% | 22.86% | 22.57% | 22.7% | 30.85% | 28.46% | 30.17% | 33.52% | 28.02% | 27.42% | 28.65% | 28.98%
934.48 | 46.6% | 46.73% | 46.18% | 24.28% | 24.06% | 24.26% | 47.89% | 46.55% | 48.08% | 49.02% | 49.27% | 49.16% | 22.99% | 22.83% | 22.56% | 22.7% | 30.88% | 28.48% | 30.19% | 33.54% | 28.02% | 27.41% | 28.64% | 29.01%
936.9 | 46.61% | 46.71% | 46.19% | 24.27% | 24.07% | 24.27% | 47.89% | 46.56% | 48.07% | 49.04% | 49.3% | 49.16% | 22.97% | 22.82% | 22.55% | 22.7% | 30.89% | 28.47% | 30.19% | 33.54% | 28.02% | 27.43% | 28.64% | 29.03%
939.31 | 46.59% | 46.72% | 46.31% | 24.27% | 24.06% | 24.18% | 47.91% | 46.57% | 48.08% | 49.07% | 49.32% | 49.18% | 22.95% | 22.79% | 22.52% | 22.67% | 30.89% | 28.48% | 30.21% | 33.55% | 28.02% | 27.41% | 28.64% | 29.04%
941.73 | 46.57% | 46.71% | 46.21% | 24.28% | 24.08% | 24.2% | 47.89% | 46.56% | 48.1% | 49.08% | 49.34% | 49.24% | 22.91% | 22.78% | 22.5% | 22.64% | 30.89% | 28.5% | 30.23% | 33.58% | 28.01% | 27.41% | 28.65% | 29.03%
944.15 | 46.55% | 46.7% | 46.29% | 24.26% | 24.06% | 24.19% | 47.89% | 46.55% | 48.11% | 49.09% | 49.36% | 49.23% | 22.88% | 22.76% | 22.49% | 22.62% | 30.9% | 28.51% | 30.23% | 33.58% | 28.01% | 27.43% | 28.65% | 29.03%
946.57 | 46.57% | 46.72% | 46.25% | 24.27% | 24.04% | 24.24% | 47.88% | 46.54% | 48.11% | 49.12% | 49.38% | 49.28% | 22.87% | 22.73% | 22.47% | 22.6% | 30.9% | 28.51% | 30.25% | 33.57% | 28.01% | 27.42% | 28.65% | 29.03%
948.99 | 46.58% | 46.71% | 46.29% | 24.26% | 24.04% | 24.29% | 47.89% | 46.55% | 48.07% | 49.13% | 49.39% | 49.27% | 22.87% | 22.73% | 22.45% | 22.55% | 30.92% | 28.51% | 30.25% | 33.59% | 28.03% | 27.44% | 28.67% | 29.06%
951.4 | 46.56% | 46.7% | 46.27% | 24.27% | 24.09% | 24.29% | 47.88% | 46.54% | 48.12% | 49.15% | 49.4% | 49.29% | 22.85% | 22.73% | 22.4% | 22.55% | 30.92% | 28.51% | 30.27% | 33.59% | 28.05% | 27.44% | 28.65% | 29.06%
953.82 | 46.53% | 46.68% | 46.17% | 24.27% | 24.11% | 24.28% | 47.89% | 46.54% | 48.09% | 49.17% | 49.43% | 49.34% | 22.84% | 22.7% | 22.38% | 22.57% | 30.93% | 28.53% | 30.24% | 33.6% | 28.05% | 27.47% | 28.67% | 29.07%
956.23 | 46.51% | 46.68% | 46.29% | 24.28% | 24.11% | 24.27% | 47.88% | 46.54% | 48.07% | 49.16% | 49.44% | 49.28% | 22.83% | 22.68% | 22.37% | 22.57% | 30.95% | 28.53% | 30.26% | 33.61% | 28.06% | 27.47% | 28.67% | 29.08%
958.65 | 46.54% | 46.67% | 46.16% | 24.31% | 24.11% | 24.32% | 47.86% | 46.56% | 48.1% | 49.17% | 49.43% | 49.25% | 22.79% | 22.66% | 22.33% | 22.55% | 30.95% | 28.53% | 30.28% | 33.63% | 28.05% | 27.45% | 28.66% | 29.09%
961.06 | 46.52% | 46.64% | 46.24% | 24.36% | 24.15% | 24.38% | 47.86% | 46.54% | 48.04% | 49.2% | 49.44% | 49.37% | 22.78% | 22.61% | 22.31% | 22.53% | 30.96% | 28.53% | 30.3% | 33.63% | 28.08% | 27.45% | 28.7% | 29.11%
963.48 | 46.5% | 46.63% | 46.19% | 24.36% | 24.16% | 24.43% | 47.83% | 46.52% | 48.08% | 49.2% | 49.45% | 49.36% | 22.76% | 22.57% | 22.33% | 22.54% | 30.95% | 28.53% | 30.29% | 33.61% | 28.09% | 27.46% | 28.69% | 29.11%
965.89 | 46.48% | 46.61% | 46.22% | 24.37% | 24.2% | 24.33% | 47.82% | 46.52% | 48.04% | 49.19% | 49.48% | 49.33% | 22.72% | 22.56% | 22.33% | 22.55% | 30.94% | 28.52% | 30.3% | 33.61% | 28.07% | 27.48% | 28.72% | 29.11%
968.3 | 46.45% | 46.64% | 46.29% | 24.39% | 24.22% | 24.34% | 47.83% | 46.54% | 48.11% | 49.2% | 49.5% | 49.39% | 22.72% | 22.59% | 22.36% | 22.6% | 30.94% | 28.55% | 30.33% | 33.64% | 28.05% | 27.47% | 28.69% | 29.11%
970.72 | 46.48% | 46.65% | 46.3% | 24.45% | 24.25% | 24.39% | 47.83% | 46.55% | 48.18% | 49.22% | 49.5% | 49.43% | 22.69% | 22.57% | 22.33% | 22.63% | 30.99% | 28.57% | 30.31% | 33.67% | 28.09% | 27.48% | 28.68% | 29.13%
973.13 | 46.49% | 46.66% | 46.33% | 24.48% | 24.25% | 24.44% | 47.83% | 46.56% | 48.17% | 49.25% | 49.52% | 49.5% | 22.71% | 22.57% | 22.35% | 22.69% | 31% | 28.56% | 30.32% | 33.67% | 28.08% | 27.48% | 28.68% | 29.13%
975.54 | 46.5% | 46.69% | 46.33% | 24.45% | 24.27% | 24.65% | 47.83% | 46.62% | 48.25% | 49.22% | 49.53% | 49.54% | 22.67% | 22.57% | 22.38% | 22.68% | 30.99% | 28.59% | 30.36% | 33.7% | 28.1% | 27.49% | 28.74% | 29.19%
977.95 | 46.55% | 46.71% | 46.45% | 24.52% | 24.37% | 24.66% | 47.87% | 46.63% | 48.23% | 49.26% | 49.59% | 49.54% | 22.71% | 22.55% | 22.39% | 22.71% | 31.03% | 28.62% | 30.38% | 33.69% | 28.11% | 27.5% | 28.74% | 29.17%
980.36 | 46.58% | 46.76% | 46.53% | 24.58% | 24.43% | 24.9% | 47.88% | 46.65% | 48.31% | 49.29% | 49.6% | 49.74% | 22.7% | 22.56% | 22.39% | 22.75% | 31.05% | 28.61% | 30.41% | 33.76% | 28.1% | 27.52% | 28.77% | 29.28%
982.77 | 46.57% | 46.8% | 46.65% | 24.65% | 24.54% | 24.78% | 47.88% | 46.68% | 48.32% | 49.31% | 49.65% | 49.68% | 22.69% | 22.59% | 22.44% | 22.78% | 31% | 28.61% | 30.38% | 33.74% | 28.09% | 27.53% | 28.75% | 29.2%
985.18 | 46.6% | 46.82% | 46.57% | 24.71% | 24.62% | 25.03% | 47.94% | 46.7% | 48.41% | 49.38% | 49.71% | 49.74% | 22.72% | 22.64% | 22.52% | 22.78% | 31.03% | 28.65% | 30.38% | 33.73% | 28.11% | 27.53% | 28.74% | 29.23%
987.59 | 46.65% | 46.86% | 46.69% | 24.79% | 24.66% | 25.17% | 47.95% | 46.77% | 48.54% | 49.44% | 49.7% | 49.91% | 22.76% | 22.65% | 22.51% | 22.77% | 31.07% | 28.63% | 30.4% | 33.75% | 28.13% | 27.55% | 28.78% | 29.29%
989.99 | 46.66% | 46.9% | 46.83% | 24.88% | 24.79% | 25.23% | 47.96% | 46.86% | 48.57% | 49.43% | 49.78% | 49.84% | 22.76% | 22.7% | 22.48% | 22.83% | 31.03% | 28.67% | 30.42% | 33.79% | 28.12% | 27.57% | 28.8% | 29.34%
992.4 | 46.72% | 47% | 46.87% | 24.97% | 24.93% | 25.35% | 48.06% | 46.95% | 48.7% | 49.45% | 49.85% | 49.96% | 22.83% | 22.73% | 22.47% | 22.81% | 31.04% | 28.69% | 30.45% | 33.78% | 28.15% | 27.59% | 28.87% | 29.39%
994.81 | 46.8% | 47.03% | 46.78% | 25.13% | 25.08% | 25.65% | 48.09% | 46.97% | 48.69% | 49.54% | 49.93% | 50.12% | 22.83% | 22.73% | 22.51% | 22.92% | 31.04% | 28.67% | 30.48% | 33.79% | 28.17% | 27.63% | 28.89% | 29.34%
997.21 | 46.81% | 47.05% | 46.99% | 25.29% | 25.25% | 25.89% | 48.1% | 47% | 48.75% | 49.64% | 49.94% | 50.14% | 22.82% | 22.69% | 22.52% | 23.04% | 31.08% | 28.73% | 30.49% | 33.76% | 28.17% | 27.64% | 28.89% | 29.35%

## WOOD
SPECTRAL LIBRARY OF ROOFTOP URBAN MATERIALS Perla Zambrano, Alejandro Josa, Joan Rieradevall, Santiago Gassó & Xavier Gabarrell | [12 empty] | http://www.fertilecity.com
| W01 |  |  |  | W02 |  |  |  | W03
nm | 0° | 5° | 10° | 15° | 0° | 5° | 10° | 15° | 0° | 5° | 10° | 15°
402.66 | 30.13% | 30.03% | 30.46% | 31.36% | 17.18% | 17.29% | 17.9% | 18.9% | 10.55% | 10.9% | 11.47% | 12.21%
404.87 | 29.4% | 29.34% | 29.65% | 30.55% | 17.89% | 17.96% | 18.47% | 19.17% | 9.42% | 9.74% | 10.23% | 10.93%
407.08 | 28.87% | 28.83% | 29.07% | 29.91% | 18.65% | 18.68% | 19.2% | 19.86% | 8.4% | 8.74% | 9.22% | 9.88%
409.3 | 28.51% | 28.44% | 28.71% | 29.55% | 19.22% | 19.33% | 19.88% | 20.61% | 7.67% | 8% | 8.41% | 8.98%
411.51 | 28.12% | 28.07% | 28.35% | 29.26% | 19.7% | 19.74% | 20.25% | 20.96% | 6.83% | 7.14% | 7.55% | 8.11%
413.73 | 27.8% | 27.72% | 28.01% | 28.86% | 19.8% | 19.89% | 20.35% | 20.89% | 6.12% | 6.43% | 6.83% | 7.27%
415.95 | 27.57% | 27.41% | 27.63% | 28.55% | 19.74% | 19.78% | 20.23% | 20.78% | 5.49% | 5.81% | 6.06% | 6.48%
418.17 | 27.27% | 27.15% | 27.32% | 28.21% | 19.94% | 19.91% | 20.29% | 20.72% | 4.91% | 5.16% | 5.36% | 5.7%
420.4 | 27.07% | 26.91% | 27.07% | 27.98% | 20.5% | 20.55% | 20.88% | 21.36% | 4.46% | 4.68% | 4.8% | 5.12%
422.62 | 26.92% | 26.76% | 26.89% | 27.79% | 21.52% | 21.55% | 21.94% | 22.46% | 4.03% | 4.25% | 4.32% | 4.63%
424.85 | 26.8% | 26.61% | 26.76% | 27.7% | 22.46% | 22.48% | 22.92% | 23.38% | 3.7% | 3.89% | 3.93% | 4.16%
427.08 | 26.75% | 26.53% | 26.64% | 27.62% | 22.96% | 22.95% | 23.38% | 23.8% | 3.38% | 3.59% | 3.61% | 3.79%
429.32 | 26.69% | 26.48% | 26.6% | 27.56% | 23.09% | 23.12% | 23.49% | 23.85% | 3.14% | 3.33% | 3.36% | 3.49%
431.55 | 26.63% | 26.4% | 26.54% | 27.56% | 23.6% | 23.61% | 24% | 24.38% | 2.93% | 3.11% | 3.12% | 3.27%
433.79 | 26.57% | 26.33% | 26.48% | 27.53% | 24.97% | 24.97% | 25.36% | 25.77% | 2.71% | 2.89% | 2.92% | 3.04%
436.03 | 26.49% | 26.26% | 26.41% | 27.46% | 26.83% | 26.85% | 27.28% | 27.7% | 2.54% | 2.7% | 2.74% | 2.84%
438.27 | 26.4% | 26.16% | 26.33% | 27.42% | 28.85% | 28.86% | 29.32% | 29.78% | 2.38% | 2.53% | 2.56% | 2.68%
440.51 | 26.33% | 26.08% | 26.25% | 27.36% | 30.86% | 30.83% | 31.35% | 31.81% | 2.23% | 2.37% | 2.41% | 2.52%
442.76 | 26.27% | 26.01% | 26.19% | 27.32% | 32.61% | 32.55% | 33.09% | 33.56% | 2.11% | 2.25% | 2.27% | 2.37%
445.01 | 26.22% | 25.96% | 26.14% | 27.29% | 33.97% | 33.89% | 34.42% | 34.9% | 2.01% | 2.14% | 2.14% | 2.24%
447.26 | 26.21% | 25.92% | 26.12% | 27.29% | 34.96% | 34.84% | 35.38% | 35.83% | 1.93% | 2.04% | 2.04% | 2.13%
449.51 | 26.24% | 25.94% | 26.14% | 27.32% | 35.68% | 35.54% | 36.08% | 36.51% | 1.86% | 1.97% | 1.96% | 2.03%
451.76 | 26.33% | 26.03% | 26.23% | 27.43% | 36.27% | 36.13% | 36.65% | 37.09% | 1.81% | 1.92% | 1.91% | 1.97%
454.02 | 26.51% | 26.19% | 26.4% | 27.62% | 36.74% | 36.58% | 37.11% | 37.53% | 1.78% | 1.89% | 1.88% | 1.94%
456.28 | 26.74% | 26.42% | 26.66% | 27.87% | 37.08% | 36.9% | 37.43% | 37.85% | 1.77% | 1.88% | 1.87% | 1.94%
458.54 | 27.05% | 26.72% | 26.97% | 28.2% | 37.33% | 37.14% | 37.66% | 38.09% | 1.77% | 1.88% | 1.87% | 1.95%
460.8 | 27.39% | 27.06% | 27.33% | 28.57% | 37.55% | 37.35% | 37.87% | 38.31% | 1.77% | 1.89% | 1.89% | 1.96%
463.06 | 27.73% | 27.4% | 27.69% | 28.93% | 37.76% | 37.54% | 38.08% | 38.5% | 1.78% | 1.91% | 1.9% | 1.98%
465.33 | 28.05% | 27.7% | 28% | 29.24% | 37.88% | 37.66% | 38.19% | 38.61% | 1.77% | 1.92% | 1.91% | 2%
467.6 | 28.31% | 27.96% | 28.27% | 29.51% | 37.87% | 37.63% | 38.17% | 38.57% | 1.76% | 1.91% | 1.9% | 1.99%
469.87 | 28.55% | 28.19% | 28.51% | 29.75% | 37.71% | 37.46% | 37.99% | 38.4% | 1.74% | 1.9% | 1.9% | 1.98%
472.14 | 28.77% | 28.4% | 28.73% | 29.96% | 37.42% | 37.17% | 37.69% | 38.09% | 1.72% | 1.89% | 1.89% | 1.98%
474.41 | 28.97% | 28.6% | 28.94% | 30.18% | 37.01% | 36.77% | 37.29% | 37.68% | 1.71% | 1.88% | 1.88% | 1.98%
476.69 | 29.17% | 28.8% | 29.15% | 30.4% | 36.52% | 36.28% | 36.78% | 37.17% | 1.7% | 1.88% | 1.88% | 1.97%
478.96 | 29.36% | 28.97% | 29.34% | 30.6% | 35.91% | 35.68% | 36.17% | 36.54% | 1.69% | 1.87% | 1.88% | 1.97%
481.24 | 29.55% | 29.15% | 29.53% | 30.8% | 35.19% | 34.97% | 35.44% | 35.82% | 1.67% | 1.86% | 1.86% | 1.95%
483.52 | 29.73% | 29.32% | 29.72% | 31% | 34.39% | 34.19% | 34.65% | 35.01% | 1.66% | 1.84% | 1.85% | 1.95%
485.81 | 29.93% | 29.51% | 29.92% | 31.21% | 33.55% | 33.37% | 33.81% | 34.16% | 1.64% | 1.83% | 1.84% | 1.93%
488.09 | 30.14% | 29.73% | 30.14% | 31.43% | 32.7% | 32.53% | 32.96% | 33.3% | 1.62% | 1.81% | 1.82% | 1.91%
490.38 | 30.37% | 29.96% | 30.38% | 31.68% | 31.8% | 31.65% | 32.06% | 32.4% | 1.61% | 1.8% | 1.81% | 1.9%
492.67 | 30.63% | 30.21% | 30.64% | 31.94% | 30.86% | 30.71% | 31.1% | 31.43% | 1.61% | 1.79% | 1.8% | 1.88%
494.96 | 30.89% | 30.47% | 30.9% | 32.2% | 29.86% | 29.73% | 30.1% | 30.42% | 1.6% | 1.78% | 1.78% | 1.87%
497.25 | 31.15% | 30.73% | 31.16% | 32.48% | 28.83% | 28.71% | 29.06% | 29.36% | 1.6% | 1.77% | 1.77% | 1.86%
499.54 | 31.42% | 30.99% | 31.43% | 32.73% | 27.77% | 27.65% | 27.98% | 28.27% | 1.6% | 1.76% | 1.75% | 1.84%
501.84 | 31.69% | 31.25% | 31.69% | 32.98% | 26.67% | 26.57% | 26.87% | 27.14% | 1.59% | 1.76% | 1.74% | 1.82%
504.14 | 31.96% | 31.52% | 31.95% | 33.25% | 25.54% | 25.45% | 25.73% | 25.97% | 1.59% | 1.75% | 1.72% | 1.8%
506.43 | 32.24% | 31.79% | 32.22% | 33.52% | 24.39% | 24.3% | 24.57% | 24.8% | 1.58% | 1.74% | 1.71% | 1.78%
508.74 | 32.54% | 32.09% | 32.51% | 33.81% | 23.21% | 23.13% | 23.37% | 23.59% | 1.58% | 1.73% | 1.7% | 1.77%
511.04 | 32.86% | 32.41% | 32.82% | 34.11% | 22% | 21.93% | 22.16% | 22.35% | 1.58% | 1.72% | 1.69% | 1.76%
513.34 | 33.2% | 32.75% | 33.16% | 34.45% | 20.79% | 20.72% | 20.93% | 21.11% | 1.57% | 1.71% | 1.68% | 1.74%
515.65 | 33.58% | 33.12% | 33.54% | 34.83% | 19.58% | 19.51% | 19.7% | 19.87% | 1.57% | 1.7% | 1.67% | 1.73%
517.96 | 33.99% | 33.53% | 33.95% | 35.24% | 18.38% | 18.32% | 18.49% | 18.64% | 1.55% | 1.69% | 1.65% | 1.71%
520.26 | 34.44% | 33.97% | 34.4% | 35.69% | 17.21% | 17.15% | 17.31% | 17.44% | 1.54% | 1.67% | 1.63% | 1.69%
522.58 | 34.93% | 34.46% | 34.88% | 36.17% | 16.09% | 16.03% | 16.17% | 16.3% | 1.53% | 1.65% | 1.61% | 1.67%
524.89 | 35.47% | 34.99% | 35.4% | 36.69% | 15.02% | 14.97% | 15.1% | 15.21% | 1.51% | 1.63% | 1.59% | 1.65%
527.2 | 36.04% | 35.56% | 35.96% | 37.24% | 14.02% | 13.97% | 14.08% | 14.19% | 1.5% | 1.62% | 1.58% | 1.63%
529.52 | 36.64% | 36.15% | 36.55% | 37.81% | 13.08% | 13.03% | 13.14% | 13.23% | 1.49% | 1.61% | 1.56% | 1.62%
531.83 | 37.26% | 36.78% | 37.17% | 38.41% | 12.21% | 12.16% | 12.25% | 12.33% | 1.49% | 1.6% | 1.56% | 1.62%
534.15 | 37.91% | 37.42% | 37.8% | 39.03% | 11.39% | 11.34% | 11.43% | 11.5% | 1.49% | 1.6% | 1.55% | 1.61%
536.47 | 38.57% | 38.08% | 38.45% | 39.65% | 10.63% | 10.58% | 10.66% | 10.73% | 1.49% | 1.6% | 1.55% | 1.61%
538.8 | 39.24% | 38.75% | 39.1% | 40.28% | 9.92% | 9.87% | 9.94% | 10% | 1.5% | 1.6% | 1.56% | 1.62%
541.12 | 39.91% | 39.42% | 39.75% | 40.9% | 9.25% | 9.2% | 9.26% | 9.32% | 1.52% | 1.62% | 1.57% | 1.63%
543.45 | 40.57% | 40.09% | 40.4% | 41.53% | 8.62% | 8.58% | 8.63% | 8.68% | 1.54% | 1.64% | 1.59% | 1.65%
545.77 | 41.24% | 40.75% | 41.05% | 42.13% | 8.03% | 7.99% | 8.04% | 8.08% | 1.56% | 1.66% | 1.61% | 1.67%
548.1 | 41.9% | 41.41% | 41.69% | 42.75% | 7.48% | 7.44% | 7.48% | 7.52% | 1.57% | 1.68% | 1.63% | 1.68%
550.43 | 42.56% | 42.06% | 42.32% | 43.34% | 6.97% | 6.92% | 6.96% | 7% | 1.6% | 1.69% | 1.65% | 1.7%
552.76 | 43.21% | 42.71% | 42.94% | 43.94% | 6.49% | 6.45% | 6.48% | 6.52% | 1.63% | 1.72% | 1.68% | 1.73%
555.09 | 43.84% | 43.34% | 43.55% | 44.52% | 6.05% | 6.01% | 6.04% | 6.07% | 1.67% | 1.77% | 1.72% | 1.77%
557.43 | 44.47% | 43.96% | 44.15% | 45.09% | 5.66% | 5.61% | 5.65% | 5.67% | 1.73% | 1.82% | 1.78% | 1.82%
559.76 | 45.08% | 44.57% | 44.74% | 45.64% | 5.3% | 5.26% | 5.29% | 5.31% | 1.79% | 1.89% | 1.84% | 1.88%
562.1 | 45.67% | 45.16% | 45.31% | 46.19% | 5% | 4.96% | 4.99% | 5% | 1.87% | 1.97% | 1.92% | 1.96%
564.44 | 46.25% | 45.74% | 45.87% | 46.73% | 4.73% | 4.7% | 4.72% | 4.73% | 1.98% | 2.07% | 2.02% | 2.06%
566.78 | 46.82% | 46.31% | 46.42% | 47.25% | 4.51% | 4.47% | 4.5% | 4.51% | 2.12% | 2.22% | 2.18% | 2.21%
569.12 | 47.37% | 46.86% | 46.96% | 47.76% | 4.31% | 4.27% | 4.3% | 4.31% | 2.33% | 2.43% | 2.38% | 2.42%
571.46 | 47.92% | 47.4% | 47.48% | 48.27% | 4.14% | 4.1% | 4.13% | 4.14% | 2.58% | 2.69% | 2.64% | 2.68%
573.81 | 48.45% | 47.93% | 48% | 48.77% | 3.98% | 3.96% | 3.99% | 3.99% | 2.89% | 3% | 2.96% | 3%
576.15 | 48.98% | 48.46% | 48.52% | 49.27% | 3.85% | 3.83% | 3.87% | 3.86% | 3.23% | 3.36% | 3.31% | 3.36%
578.5 | 49.5% | 48.98% | 49.03% | 49.77% | 3.74% | 3.72% | 3.76% | 3.75% | 3.62% | 3.76% | 3.72% | 3.76%
580.85 | 50.03% | 49.5% | 49.54% | 50.27% | 3.64% | 3.63% | 3.67% | 3.66% | 4.06% | 4.2% | 4.17% | 4.22%
583.2 | 50.55% | 50.03% | 50.06% | 50.78% | 3.55% | 3.54% | 3.59% | 3.58% | 4.56% | 4.71% | 4.68% | 4.73%
585.55 | 51.07% | 50.55% | 50.58% | 51.28% | 3.47% | 3.47% | 3.52% | 3.51% | 5.11% | 5.26% | 5.24% | 5.3%
587.9 | 51.6% | 51.09% | 51.1% | 51.8% | 3.4% | 3.4% | 3.46% | 3.45% | 5.69% | 5.86% | 5.84% | 5.9%
590.26 | 52.14% | 51.63% | 51.64% | 52.32% | 3.33% | 3.34% | 3.4% | 3.38% | 6.32% | 6.49% | 6.47% | 6.53%
592.61 | 52.69% | 52.18% | 52.19% | 52.85% | 3.27% | 3.28% | 3.34% | 3.32% | 6.99% | 7.17% | 7.15% | 7.22%
594.97 | 53.25% | 52.74% | 52.75% | 53.4% | 3.21% | 3.22% | 3.29% | 3.26% | 7.75% | 7.94% | 7.92% | 7.99%
597.33 | 53.82% | 53.32% | 53.32% | 53.97% | 3.14% | 3.16% | 3.23% | 3.21% | 8.67% | 8.87% | 8.85% | 8.93%
599.69 | 54.41% | 53.9% | 53.91% | 54.53% | 3.09% | 3.11% | 3.18% | 3.16% | 9.83% | 10.03% | 10.01% | 10.1%
602.05 | 55% | 54.5% | 54.51% | 55.11% | 3.03% | 3.06% | 3.13% | 3.11% | 11.3% | 11.5% | 11.49% | 11.6%
604.41 | 55.6% | 55.11% | 55.12% | 55.71% | 2.98% | 3.01% | 3.09% | 3.06% | 13.15% | 13.36% | 13.36% | 13.49%
606.77 | 56.21% | 55.72% | 55.73% | 56.31% | 2.93% | 2.97% | 3.04% | 3.02% | 15.46% | 15.68% | 15.69% | 15.86%
609.13 | 56.83% | 56.34% | 56.35% | 56.93% | 2.9% | 2.93% | 3.01% | 2.98% | 18.23% | 18.46% | 18.48% | 18.69%
611.5 | 57.44% | 56.97% | 56.98% | 57.54% | 2.86% | 2.9% | 2.98% | 2.95% | 21.39% | 21.65% | 21.67% | 21.92%
613.86 | 58.05% | 57.59% | 57.6% | 58.14% | 2.83% | 2.87% | 2.95% | 2.92% | 24.79% | 25.07% | 25.11% | 25.41%
616.23 | 58.65% | 58.19% | 58.22% | 58.75% | 2.8% | 2.84% | 2.92% | 2.9% | 28.25% | 28.55% | 28.6% | 28.94%
618.6 | 59.25% | 58.8% | 58.83% | 59.35% | 2.78% | 2.82% | 2.9% | 2.87% | 31.58% | 31.9% | 31.95% | 32.31%
620.97 | 59.83% | 59.39% | 59.43% | 59.94% | 2.76% | 2.8% | 2.88% | 2.86% | 34.6% | 34.95% | 35.01% | 35.38%
623.34 | 60.4% | 59.98% | 60.02% | 60.52% | 2.74% | 2.78% | 2.87% | 2.84% | 37.25% | 37.63% | 37.68% | 38.06%
625.71 | 60.95% | 60.54% | 60.59% | 61.08% | 2.72% | 2.77% | 2.86% | 2.82% | 39.51% | 39.9% | 39.95% | 40.33%
628.09 | 61.49% | 61.09% | 61.16% | 61.64% | 2.71% | 2.76% | 2.84% | 2.81% | 41.4% | 41.81% | 41.85% | 42.22%
630.46 | 62.01% | 61.62% | 61.7% | 62.18% | 2.69% | 2.74% | 2.83% | 2.8% | 42.96% | 43.39% | 43.42% | 43.79%
632.84 | 62.51% | 62.14% | 62.22% | 62.7% | 2.68% | 2.73% | 2.82% | 2.79% | 44.26% | 44.7% | 44.72% | 45.08%
635.21 | 63% | 62.64% | 62.73% | 63.21% | 2.67% | 2.72% | 2.81% | 2.79% | 45.34% | 45.8% | 45.81% | 46.16%
637.59 | 63.48% | 63.13% | 63.23% | 63.72% | 2.66% | 2.71% | 2.8% | 2.78% | 46.25% | 46.72% | 46.73% | 47.09%
639.97 | 63.94% | 63.6% | 63.71% | 64.21% | 2.65% | 2.71% | 2.8% | 2.78% | 47.04% | 47.53% | 47.55% | 47.9%
642.35 | 64.39% | 64.06% | 64.19% | 64.69% | 2.65% | 2.7% | 2.8% | 2.78% | 47.75% | 48.25% | 48.27% | 48.6%
644.73 | 64.83% | 64.52% | 64.64% | 65.15% | 2.64% | 2.7% | 2.8% | 2.78% | 48.4% | 48.92% | 48.92% | 49.25%
647.11 | 65.28% | 64.97% | 65.1% | 65.6% | 2.65% | 2.71% | 2.8% | 2.79% | 49% | 49.54% | 49.53% | 49.83%
649.49 | 65.7% | 65.4% | 65.54% | 66.03% | 2.65% | 2.72% | 2.81% | 2.79% | 49.57% | 50.13% | 50.11% | 50.4%
651.88 | 66.12% | 65.83% | 65.98% | 66.46% | 2.66% | 2.73% | 2.83% | 2.81% | 50.1% | 50.68% | 50.65% | 50.93%
654.26 | 66.53% | 66.25% | 66.4% | 66.9% | 2.68% | 2.74% | 2.84% | 2.83% | 50.61% | 51.21% | 51.18% | 51.44%
656.65 | 66.93% | 66.65% | 66.81% | 67.31% | 2.7% | 2.76% | 2.86% | 2.85% | 51.11% | 51.73% | 51.68% | 51.94%
659.04 | 67.31% | 67.04% | 67.21% | 67.72% | 2.72% | 2.78% | 2.88% | 2.87% | 51.59% | 52.22% | 52.17% | 52.43%
661.42 | 67.68% | 67.43% | 67.61% | 68.12% | 2.73% | 2.8% | 2.91% | 2.89% | 52.05% | 52.71% | 52.65% | 52.9%
663.81 | 68.05% | 67.8% | 67.98% | 68.49% | 2.75% | 2.82% | 2.92% | 2.91% | 52.5% | 53.18% | 53.12% | 53.36%
666.2 | 68.41% | 68.17% | 68.35% | 68.87% | 2.76% | 2.83% | 2.93% | 2.92% | 52.95% | 53.64% | 53.58% | 53.8%
668.59 | 68.76% | 68.52% | 68.71% | 69.24% | 2.77% | 2.84% | 2.94% | 2.93% | 53.38% | 54.09% | 54.02% | 54.24%
670.98 | 69.09% | 68.86% | 69.06% | 69.59% | 2.76% | 2.83% | 2.94% | 2.93% | 53.8% | 54.52% | 54.45% | 54.66%
673.38 | 69.42% | 69.2% | 69.4% | 69.95% | 2.76% | 2.83% | 2.94% | 2.93% | 54.21% | 54.94% | 54.87% | 55.07%
675.77 | 69.74% | 69.53% | 69.74% | 70.3% | 2.75% | 2.82% | 2.93% | 2.93% | 54.61% | 55.34% | 55.27% | 55.46%
678.16 | 70.05% | 69.85% | 70.07% | 70.63% | 2.75% | 2.82% | 2.92% | 2.92% | 54.99% | 55.73% | 55.66% | 55.85%
680.56 | 70.36% | 70.17% | 70.39% | 70.96% | 2.73% | 2.81% | 2.91% | 2.91% | 55.36% | 56.11% | 56.04% | 56.22%
682.95 | 70.66% | 70.47% | 70.7% | 71.28% | 2.72% | 2.79% | 2.9% | 2.9% | 55.73% | 56.48% | 56.42% | 56.6%
685.35 | 70.96% | 70.78% | 71% | 71.6% | 2.71% | 2.78% | 2.89% | 2.89% | 56.11% | 56.87% | 56.81% | 56.98%
687.75 | 71.25% | 71.07% | 71.3% | 71.9% | 2.69% | 2.77% | 2.88% | 2.88% | 56.51% | 57.28% | 57.22% | 57.39%
690.15 | 71.53% | 71.36% | 71.6% | 72.2% | 2.68% | 2.75% | 2.87% | 2.87% | 56.92% | 57.71% | 57.65% | 57.82%
692.54 | 71.81% | 71.64% | 71.89% | 72.5% | 2.66% | 2.74% | 2.85% | 2.85% | 57.37% | 58.16% | 58.11% | 58.27%
694.94 | 72.08% | 71.92% | 72.17% | 72.79% | 2.64% | 2.72% | 2.83% | 2.83% | 57.83% | 58.63% | 58.57% | 58.73%
697.35 | 72.34% | 72.19% | 72.44% | 73.06% | 2.62% | 2.7% | 2.81% | 2.81% | 58.3% | 59.11% | 59.06% | 59.21%
699.75 | 72.6% | 72.45% | 72.7% | 73.34% | 2.6% | 2.68% | 2.79% | 2.8% | 58.8% | 59.6% | 59.55% | 59.7%
702.15 | 72.85% | 72.71% | 72.96% | 73.59% | 2.59% | 2.67% | 2.78% | 2.79% | 59.29% | 60.09% | 60.05% | 60.2%
704.55 | 73.09% | 72.96% | 73.21% | 73.86% | 2.59% | 2.67% | 2.78% | 2.78% | 59.78% | 60.58% | 60.54% | 60.7%
706.96 | 73.33% | 73.21% | 73.46% | 74.11% | 2.59% | 2.67% | 2.79% | 2.79% | 60.26% | 61.07% | 61.04% | 61.19%
709.36 | 73.56% | 73.45% | 73.7% | 74.37% | 2.61% | 2.69% | 2.81% | 2.81% | 60.74% | 61.56% | 61.52% | 61.68%
711.77 | 73.79% | 73.68% | 73.94% | 74.62% | 2.64% | 2.72% | 2.84% | 2.85% | 61.21% | 62.04% | 62.01% | 62.16%
714.17 | 74.01% | 73.9% | 74.17% | 74.86% | 2.68% | 2.77% | 2.88% | 2.9% | 61.66% | 62.5% | 62.47% | 62.64%
716.58 | 74.22% | 74.11% | 74.39% | 75.11% | 2.73% | 2.83% | 2.94% | 2.96% | 62.1% | 62.95% | 62.92% | 63.1%
718.98 | 74.41% | 74.31% | 74.6% | 75.35% | 2.8% | 2.89% | 3.01% | 3.03% | 62.51% | 63.37% | 63.37% | 63.53%
721.39 | 74.61% | 74.51% | 74.81% | 75.55% | 2.88% | 2.98% | 3.1% | 3.11% | 62.91% | 63.79% | 63.78% | 63.95%
723.8 | 74.8% | 74.71% | 75% | 75.77% | 2.97% | 3.07% | 3.19% | 3.21% | 63.31% | 64.19% | 64.18% | 64.35%
726.21 | 74.99% | 74.91% | 75.2% | 75.97% | 3.06% | 3.17% | 3.29% | 3.32% | 63.68% | 64.58% | 64.56% | 64.73%
728.62 | 75.18% | 75.1% | 75.4% | 76.17% | 3.18% | 3.28% | 3.41% | 3.45% | 64.03% | 64.95% | 64.92% | 65.1%
731.03 | 75.35% | 75.29% | 75.59% | 76.38% | 3.31% | 3.41% | 3.55% | 3.6% | 64.37% | 65.3% | 65.25% | 65.45%
733.44 | 75.53% | 75.47% | 75.78% | 76.57% | 3.46% | 3.57% | 3.71% | 3.77% | 64.68% | 65.63% | 65.57% | 65.76%
735.85 | 75.7% | 75.66% | 75.96% | 76.75% | 3.64% | 3.76% | 3.9% | 3.96% | 64.99% | 65.94% | 65.87% | 66.08%
738.26 | 75.88% | 75.83% | 76.15% | 76.96% | 3.86% | 3.98% | 4.13% | 4.19% | 65.26% | 66.23% | 66.15% | 66.36%
740.68 | 76.05% | 76% | 76.32% | 77.13% | 4.14% | 4.26% | 4.41% | 4.49% | 65.51% | 66.5% | 66.4% | 66.62%
743.09 | 76.21% | 76.16% | 76.49% | 77.32% | 4.52% | 4.64% | 4.79% | 4.88% | 65.74% | 66.75% | 66.64% | 66.85%
745.5 | 76.36% | 76.32% | 76.66% | 77.48% | 5.01% | 5.14% | 5.3% | 5.39% | 65.94% | 66.97% | 66.85% | 67.07%
747.92 | 76.51% | 76.48% | 76.82% | 77.65% | 5.66% | 5.8% | 5.98% | 6.09% | 66.13% | 67.18% | 67.05% | 67.27%
750.33 | 76.66% | 76.64% | 76.98% | 77.81% | 6.53% | 6.69% | 6.88% | 7.01% | 66.3% | 67.36% | 67.22% | 67.45%
752.75 | 76.81% | 76.8% | 77.14% | 78% | 7.68% | 7.84% | 8.06% | 8.21% | 66.44% | 67.52% | 67.37% | 67.61%
755.16 | 76.96% | 76.95% | 77.3% | 78.16% | 9.14% | 9.32% | 9.54% | 9.71% | 66.56% | 67.65% | 67.5% | 67.74%
757.58 | 77.11% | 77.11% | 77.45% | 78.32% | 10.91% | 11.1% | 11.36% | 11.57% | 66.65% | 67.76% | 67.6% | 67.84%
760 | 77.24% | 77.26% | 77.61% | 78.5% | 13% | 13.2% | 13.49% | 13.72% | 66.71% | 67.85% | 67.68% | 67.93%
762.41 | 77.39% | 77.41% | 77.76% | 78.65% | 15.35% | 15.57% | 15.89% | 16.16% | 66.76% | 67.92% | 67.74% | 67.99%
764.83 | 77.53% | 77.55% | 77.92% | 78.82% | 17.89% | 18.13% | 18.48% | 18.79% | 66.78% | 67.97% | 67.79% | 68.05%
767.25 | 77.68% | 77.7% | 78.08% | 78.95% | 20.58% | 20.81% | 21.19% | 21.53% | 66.8% | 67.99% | 67.82% | 68.09%
769.67 | 77.81% | 77.84% | 78.23% | 79.11% | 23.29% | 23.53% | 23.93% | 24.3% | 66.8% | 68.01% | 67.84% | 68.1%
772.09 | 77.94% | 77.99% | 78.38% | 79.27% | 25.97% | 26.2% | 26.63% | 27.03% | 66.78% | 68.01% | 67.84% | 68.14%
774.51 | 78.08% | 78.14% | 78.53% | 79.42% | 28.53% | 28.77% | 29.22% | 29.66% | 66.76% | 68.01% | 67.84% | 68.14%
776.93 | 78.21% | 78.29% | 78.66% | 79.55% | 30.95% | 31.19% | 31.66% | 32.13% | 66.72% | 67.99% | 67.82% | 68.14%
779.35 | 78.35% | 78.43% | 78.8% | 79.69% | 33.2% | 33.44% | 33.92% | 34.41% | 66.69% | 67.96% | 67.8% | 68.14%
781.77 | 78.49% | 78.57% | 78.94% | 79.85% | 35.28% | 35.53% | 36.03% | 36.53% | 66.64% | 67.93% | 67.78% | 68.1%
784.19 | 78.62% | 78.71% | 79.07% | 79.98% | 37.21% | 37.44% | 37.97% | 38.5% | 66.59% | 67.88% | 67.75% | 68.08%
786.61 | 78.76% | 78.85% | 79.21% | 80.11% | 38.98% | 39.22% | 39.76% | 40.32% | 66.52% | 67.85% | 67.72% | 68.04%
789.03 | 78.89% | 78.98% | 79.34% | 80.28% | 40.61% | 40.85% | 41.4% | 42% | 66.46% | 67.81% | 67.69% | 68.01%
791.45 | 79.02% | 79.1% | 79.47% | 80.41% | 42.1% | 42.35% | 42.92% | 43.54% | 66.4% | 67.77% | 67.66% | 67.97%
793.88 | 79.14% | 79.22% | 79.6% | 80.54% | 43.48% | 43.74% | 44.31% | 44.94% | 66.35% | 67.72% | 67.62% | 67.93%
796.3 | 79.27% | 79.35% | 79.73% | 80.67% | 44.74% | 45% | 45.59% | 46.23% | 66.28% | 67.68% | 67.57% | 67.88%
798.72 | 79.38% | 79.47% | 79.85% | 80.82% | 45.88% | 46.15% | 46.74% | 47.4% | 66.22% | 67.64% | 67.53% | 67.84%
801.14 | 79.51% | 79.6% | 79.98% | 80.96% | 46.93% | 47.22% | 47.81% | 48.49% | 66.16% | 67.59% | 67.5% | 67.78%
803.57 | 79.62% | 79.72% | 80.12% | 81.1% | 47.91% | 48.21% | 48.81% | 49.5% | 66.1% | 67.55% | 67.46% | 67.74%
805.99 | 79.73% | 79.83% | 80.24% | 81.2% | 48.87% | 49.18% | 49.79% | 50.5% | 66.04% | 67.52% | 67.41% | 67.71%
808.41 | 79.83% | 79.95% | 80.36% | 81.32% | 49.84% | 50.17% | 50.78% | 51.51% | 65.99% | 67.49% | 67.38% | 67.67%
810.84 | 79.93% | 80.06% | 80.48% | 81.44% | 50.83% | 51.18% | 51.79% | 52.55% | 65.93% | 67.45% | 67.34% | 67.63%
813.26 | 80.04% | 80.17% | 80.6% | 81.58% | 51.85% | 52.22% | 52.84% | 53.61% | 65.89% | 67.41% | 67.3% | 67.58%
815.69 | 80.15% | 80.28% | 80.71% | 81.69% | 52.89% | 53.27% | 53.88% | 54.67% | 65.86% | 67.38% | 67.26% | 67.53%
818.11 | 80.26% | 80.4% | 80.82% | 81.78% | 53.93% | 54.31% | 54.93% | 55.72% | 65.83% | 67.35% | 67.22% | 67.51%
820.54 | 80.36% | 80.51% | 80.93% | 81.91% | 54.95% | 55.33% | 55.95% | 56.76% | 65.8% | 67.32% | 67.19% | 67.48%
822.96 | 80.46% | 80.62% | 81.04% | 82.02% | 55.91% | 56.31% | 56.93% | 57.75% | 65.76% | 67.29% | 67.15% | 67.43%
825.39 | 80.56% | 80.72% | 81.14% | 82.13% | 56.83% | 57.23% | 57.84% | 58.71% | 65.73% | 67.26% | 67.12% | 67.41%
827.81 | 80.65% | 80.82% | 81.25% | 82.21% | 57.66% | 58.09% | 58.69% | 59.58% | 65.67% | 67.23% | 67.09% | 67.38%
830.24 | 80.73% | 80.91% | 81.35% | 82.3% | 58.42% | 58.86% | 59.47% | 60.34% | 65.63% | 67.2% | 67.07% | 67.38%
832.66 | 80.82% | 81% | 81.44% | 82.39% | 59.13% | 59.57% | 60.2% | 61.08% | 65.58% | 67.17% | 67.04% | 67.35%
835.09 | 80.9% | 81.09% | 81.51% | 82.47% | 59.8% | 60.25% | 60.87% | 61.79% | 65.55% | 67.14% | 67.03% | 67.37%
837.51 | 80.97% | 81.17% | 81.59% | 82.58% | 60.41% | 60.86% | 61.49% | 62.44% | 65.53% | 67.12% | 67.02% | 67.39%
839.94 | 81.05% | 81.26% | 81.66% | 82.64% | 60.97% | 61.43% | 62.06% | 63.02% | 65.53% | 67.11% | 67.02% | 67.39%
842.36 | 81.14% | 81.34% | 81.72% | 82.7% | 61.5% | 61.95% | 62.58% | 63.55% | 65.53% | 67.11% | 67.04% | 67.4%
844.79 | 81.24% | 81.42% | 81.79% | 82.8% | 61.96% | 62.43% | 63.06% | 64.04% | 65.53% | 67.12% | 67.05% | 67.4%
847.22 | 81.32% | 81.5% | 81.87% | 82.89% | 62.35% | 62.85% | 63.47% | 64.47% | 65.55% | 67.16% | 67.08% | 67.43%
849.64 | 81.4% | 81.57% | 81.95% | 82.99% | 62.71% | 63.2% | 63.82% | 64.79% | 65.57% | 67.19% | 67.11% | 67.46%
852.07 | 81.47% | 81.63% | 82% | 83.05% | 62.99% | 63.47% | 64.1% | 65.07% | 65.61% | 67.22% | 67.15% | 67.5%
854.49 | 81.53% | 81.68% | 82.07% | 83.13% | 63.2% | 63.7% | 64.32% | 65.27% | 65.65% | 67.27% | 67.19% | 67.55%
856.92 | 81.59% | 81.75% | 82.13% | 83.19% | 63.37% | 63.86% | 64.48% | 65.44% | 65.69% | 67.31% | 67.23% | 67.57%
859.35 | 81.63% | 81.79% | 82.18% | 83.24% | 63.51% | 64.01% | 64.62% | 65.58% | 65.74% | 67.37% | 67.27% | 67.63%
861.77 | 81.69% | 81.84% | 82.23% | 83.3% | 63.66% | 64.17% | 64.78% | 65.74% | 65.79% | 67.43% | 67.34% | 67.7%
864.2 | 81.71% | 81.87% | 82.29% | 83.35% | 63.84% | 64.35% | 64.96% | 65.96% | 65.84% | 67.48% | 67.4% | 67.75%
866.62 | 81.74% | 81.92% | 82.33% | 83.42% | 64.05% | 64.59% | 65.19% | 66.18% | 65.89% | 67.54% | 67.47% | 67.83%
869.05 | 81.78% | 81.95% | 82.39% | 83.45% | 64.3% | 64.84% | 65.46% | 66.48% | 65.97% | 67.61% | 67.54% | 67.91%
871.47 | 81.82% | 82% | 82.43% | 83.55% | 64.54% | 65.1% | 65.73% | 66.72% | 66.05% | 67.69% | 67.63% | 68.03%
873.9 | 81.86% | 82.03% | 82.48% | 83.6% | 64.78% | 65.32% | 65.95% | 66.95% | 66.15% | 67.78% | 67.74% | 68.14%
876.33 | 81.89% | 82.08% | 82.52% | 83.63% | 64.92% | 65.48% | 66.1% | 67.12% | 66.26% | 67.89% | 67.85% | 68.25%
878.75 | 81.93% | 82.12% | 82.55% | 83.66% | 64.97% | 65.53% | 66.15% | 67.17% | 66.39% | 68.02% | 67.98% | 68.37%
881.18 | 81.94% | 82.13% | 82.58% | 83.71% | 64.93% | 65.5% | 66.12% | 67.13% | 66.53% | 68.16% | 68.11% | 68.52%
883.6 | 81.95% | 82.15% | 82.59% | 83.69% | 64.81% | 65.38% | 65.99% | 67% | 66.67% | 68.27% | 68.23% | 68.64%
886.03 | 81.96% | 82.15% | 82.58% | 83.71% | 64.64% | 65.2% | 65.82% | 66.85% | 66.81% | 68.42% | 68.37% | 68.79%
888.45 | 81.95% | 82.14% | 82.58% | 83.68% | 64.44% | 65% | 65.62% | 66.65% | 66.98% | 68.58% | 68.53% | 68.92%
890.88 | 81.94% | 82.14% | 82.58% | 83.71% | 64.21% | 64.77% | 65.39% | 66.4% | 67.15% | 68.73% | 68.69% | 69.09%
893.3 | 81.91% | 82.13% | 82.57% | 83.68% | 63.91% | 64.47% | 65.1% | 66.11% | 67.32% | 68.89% | 68.85% | 69.26%
895.72 | 81.89% | 82.11% | 82.56% | 83.7% | 63.51% | 64.08% | 64.7% | 65.71% | 67.49% | 69.05% | 69.02% | 69.42%
898.15 | 81.87% | 82.1% | 82.55% | 83.68% | 63.01% | 63.6% | 64.21% | 65.24% | 67.65% | 69.22% | 69.18% | 69.61%
900.57 | 81.83% | 82.07% | 82.54% | 83.68% | 62.47% | 63.05% | 63.66% | 64.71% | 67.84% | 69.38% | 69.36% | 69.79%
903 | 81.79% | 82.03% | 82.52% | 83.64% | 61.9% | 62.49% | 63.11% | 64.12% | 68.01% | 69.55% | 69.52% | 69.95%
905.42 | 81.75% | 81.99% | 82.48% | 83.62% | 61.36% | 61.95% | 62.55% | 63.57% | 68.19% | 69.72% | 69.7% | 70.15%
907.84 | 81.7% | 81.95% | 82.44% | 83.59% | 60.86% | 61.43% | 62.05% | 63.04% | 68.37% | 69.88% | 69.88% | 70.31%
910.26 | 81.65% | 81.92% | 82.4% | 83.58% | 60.45% | 61.01% | 61.63% | 62.65% | 68.57% | 70.05% | 70.07% | 70.51%
912.69 | 81.63% | 81.9% | 82.39% | 83.57% | 60.2% | 60.78% | 61.38% | 62.44% | 68.77% | 70.24% | 70.26% | 70.68%
915.11 | 81.59% | 81.89% | 82.37% | 83.53% | 60.18% | 60.75% | 61.35% | 62.41% | 68.98% | 70.43% | 70.45% | 70.91%
917.53 | 81.6% | 81.89% | 82.37% | 83.54% | 60.37% | 60.96% | 61.56% | 62.66% | 69.2% | 70.65% | 70.67% | 71.13%
919.95 | 81.63% | 81.89% | 82.38% | 83.55% | 60.76% | 61.35% | 61.97% | 63.08% | 69.46% | 70.86% | 70.88% | 71.38%
922.37 | 81.64% | 81.9% | 82.39% | 83.57% | 61.3% | 61.91% | 62.53% | 63.65% | 69.68% | 71.09% | 71.11% | 71.6%
924.8 | 81.64% | 81.92% | 82.41% | 83.63% | 61.96% | 62.56% | 63.21% | 64.32% | 69.93% | 71.32% | 71.34% | 71.87%
927.22 | 81.65% | 81.92% | 82.41% | 83.64% | 62.7% | 63.28% | 63.94% | 65.02% | 70.19% | 71.56% | 71.59% | 72.12%
929.64 | 81.66% | 81.93% | 82.42% | 83.64% | 63.39% | 64.01% | 64.68% | 65.78% | 70.46% | 71.82% | 71.85% | 72.39%
932.06 | 81.65% | 81.92% | 82.42% | 83.65% | 64.07% | 64.71% | 65.36% | 66.45% | 70.73% | 72.06% | 72.12% | 72.66%
934.48 | 81.63% | 81.91% | 82.41% | 83.66% | 64.66% | 65.31% | 65.95% | 67.07% | 71.01% | 72.31% | 72.38% | 72.91%
936.9 | 81.62% | 81.9% | 82.41% | 83.63% | 65.16% | 65.79% | 66.39% | 67.54% | 71.28% | 72.56% | 72.66% | 73.22%
939.31 | 81.61% | 81.87% | 82.37% | 83.58% | 65.51% | 66.13% | 66.73% | 67.89% | 71.56% | 72.83% | 72.91% | 73.5%
941.73 | 81.56% | 81.84% | 82.35% | 83.61% | 65.76% | 66.38% | 66.97% | 68.14% | 71.83% | 73.11% | 73.17% | 73.76%
944.15 | 81.52% | 81.81% | 82.3% | 83.58% | 65.98% | 66.57% | 67.2% | 68.37% | 72.13% | 73.37% | 73.43% | 74%
946.57 | 81.48% | 81.76% | 82.27% | 83.58% | 66.25% | 66.84% | 67.48% | 68.61% | 72.42% | 73.6% | 73.67% | 74.24%
948.99 | 81.41% | 81.7% | 82.22% | 83.56% | 66.55% | 67.14% | 67.79% | 68.87% | 72.68% | 73.81% | 73.89% | 74.5%
951.4 | 81.33% | 81.58% | 82.16% | 83.45% | 66.88% | 67.49% | 68.14% | 69.18% | 72.89% | 73.98% | 74.08% | 74.72%
953.82 | 81.18% | 81.47% | 82.06% | 83.29% | 67.32% | 67.91% | 68.53% | 69.6% | 73.06% | 74.15% | 74.23% | 74.87%
956.23 | 81.03% | 81.35% | 81.92% | 83.17% | 67.7% | 68.31% | 68.87% | 70.05% | 73.22% | 74.31% | 74.38% | 75.05%
958.65 | 80.88% | 81.2% | 81.76% | 83.03% | 68.07% | 68.67% | 69.21% | 70.36% | 73.4% | 74.42% | 74.51% | 75.13%
961.06 | 80.74% | 81.03% | 81.56% | 82.87% | 68.36% | 68.89% | 69.47% | 70.66% | 73.57% | 74.51% | 74.62% | 75.32%
963.48 | 80.54% | 80.84% | 81.35% | 82.77% | 68.56% | 69.06% | 69.67% | 70.74% | 73.64% | 74.59% | 74.7% | 75.4%
965.89 | 80.35% | 80.61% | 81.14% | 82.49% | 68.63% | 69.14% | 69.78% | 70.76% | 73.72% | 74.64% | 74.76% | 75.42%
968.3 | 80.09% | 80.36% | 80.91% | 82.24% | 68.64% | 69.19% | 69.77% | 70.85% | 73.81% | 74.72% | 74.83% | 75.44%
970.72 | 79.83% | 80.1% | 80.69% | 82.02% | 68.61% | 69.19% | 69.7% | 70.9% | 73.88% | 74.71% | 74.84% | 75.56%
973.13 | 79.59% | 79.89% | 80.46% | 81.84% | 68.58% | 69.09% | 69.63% | 70.79% | 73.92% | 74.74% | 74.82% | 75.68%
975.54 | 79.41% | 79.71% | 80.22% | 81.69% | 68.45% | 68.88% | 69.45% | 70.49% | 73.97% | 74.79% | 74.84% | 75.64%
977.95 | 79.26% | 79.53% | 80.06% | 81.42% | 68.16% | 68.59% | 69.21% | 70.27% | 74.07% | 74.8% | 74.91% | 75.61%
980.36 | 79.11% | 79.33% | 79.93% | 81.33% | 67.75% | 68.26% | 68.8% | 69.99% | 74.11% | 74.79% | 74.95% | 75.71%
982.77 | 78.95% | 79.25% | 79.78% | 81.29% | 67.37% | 67.85% | 68.34% | 69.71% | 74.06% | 74.83% | 74.91% | 75.82%
985.18 | 78.85% | 79.14% | 79.7% | 81.1% | 66.93% | 67.33% | 67.94% | 69.27% | 74.2% | 74.89% | 74.94% | 75.85%
987.59 | 78.81% | 79.03% | 79.6% | 81.12% | 66.29% | 66.79% | 67.5% | 68.65% | 74.28% | 74.88% | 75.04% | 75.98%
989.99 | 78.67% | 78.94% | 79.5% | 81% | 65.78% | 66.23% | 66.91% | 68.2% | 74.26% | 74.8% | 75.07% | 76.19%
992.4 | 78.58% | 78.92% | 79.47% | 81.06% | 65.23% | 65.81% | 66.35% | 67.82% | 74.2% | 74.87% | 75.12% | 76.11%
994.81 | 78.6% | 78.84% | 79.39% | 81.06% | 64.82% | 65.33% | 65.95% | 67.26% | 74.25% | 74.91% | 75.14% | 76.16%
997.21 | 78.49% | 78.74% | 79.33% | 81.1% | 64.33% | 64.73% | 65.48% | 66.7% | 74.3% | 74.91% | 75.14% | 76.19%